## Sheet1
| Sample recorded at | Sample name | Cement name | Created at | Plant | Sample site | Notes | Strength 1 Day | Strength 1 Day Pred. | Strength 3 Day | Strength 7 Day | Strength 7 Day Pred. | Strength 28 Day | Strength 28 Day Pred. | 325 Mesh Pass | 325 Mesh Pass Target RAW | 325 Mesh Pass Target | 325 Mesh Pass Target unbounded | Blaine | Air Cont. | CO2 Loss | LOI @ 950Β°C | LOI @ 550Β°C | Limestone (Ignition Loss Computed) | FCaO (Wet) | Final Set Time | Initial Set Time | FSP | Strength Cube Flow | Al2O3 | CaO | Fe2O3 | K2O | MgO | Na2O | SiO2 | SO3 (XRF) | C2S (XRF Computed) | C3A (XRF Computed) | C3S (XRF Computed) | C4AF (XRF Computed) | Albite | Andesine | Anhydrite | Anorthite | Aphthitalite | Arcanite | HemiHydrate | Belite Alpha | Belite AlphaH | Belite Beta | Belite Gamma | Belite Sum | Alum Cubic | Alum Mono | Alum Ortho | Alum Sum | Alite M1 | Alite M3 | Fraction M1 | Alite Sum | Ferrite | Calcite | Dolomite | Feldspar Sum | Gypsum | Illite | K-Feldspar | Langbeinite | Lime | Periclase | Portlandite | Quartz | Syngenite | Thenardite | CO2 | FCaO (XRD) | SO3 (XRD Computed) | D10 | D50 | D90 | Passing 1 Βµm | Passing 5 Βµm | Passing 10 Βµm | Passing 12 Βµm | Passing 20 Βµm | Passing 25 Βµm | Passing 32 Βµm | Passing 37 Βµm | Passing 44 Βµm | Passing 50 Βµm | Passing 53 Βµm | Passing 63 Βµm | Passing 74 Βµm | Passing 88 Βµm | Passing 100 Βµm | Passing 170 Βµm | Passing 200 Βµm | Passing 325 Βµm | Passing 400 Βµm
0 | 5/31/2023, 11:59:00 PM | FM230531-16 | CEM IL | 6/1/2023, 12:40:13 AM | Titan Cement Pennsuco | FM6 | FM 2023/05/31 17:00:00 IL FM230531-16 FM6 | [7 empty] | 98.87 |  |  |  | 5.32 |  | 5.12 | 6.28 | 1.16 | 13.97 | 1.06 |  |  |  |  | 4.06 | 64.35 | 3.22 | 0.309 | 0.88 | 0.14 | 19.62 | 2.35 | 3.34 | 5.09 | 61.1 | 9.17
1 | 5/31/2023, 11:59:00 PM | FM230531-15 | CEM IL | 6/1/2023, 12:55:23 AM | Titan Cement Pennsuco | FM3 | FM 2023/05/31 17:00:00 IL FM230531-15 FM3 | [7 empty] | 98.61 |  |  |  | 5.73 |  | 4.93 | 5.98 | 1.05 | 13.45 | 0.87 |  |  |  |  | 4 | 63.26 | 3.21 | 0.259 | 0.87 | 0.13 | 18.68 | 2.45 | -1.56 | 4.95 | 64.31 | 9.15
2 | 5/31/2023, 9:59:00 PM | FM230531-13 | CEM IL | 5/31/2023, 10:55:23 PM | Titan Cement Pennsuco | FM6 | FM 2023/05/31 15:00:00 IL FM230531-13 FM6 | [7 empty] | 99.04 |  |  |  | 5.25 |  | 5.1 | 6.22 | 1.12 | 13.92 | 0.98 |  |  |  |  | 4 | 63.92 | 3.22 | 0.299 | 0.87 | 0.14 | 19.41 | 2.4 | 2.66 | 4.93 | 61.24 | 9.17
3 | 5/31/2023, 9:59:00 PM | FM230531-12 | CEM IL | 5/31/2023, 10:55:23 PM | Titan Cement Pennsuco | FM3 | FM 2023/05/31 15:00:00 IL FM230531-12 FM3 | [7 empty] | 97.51 |  |  |  | 5.19 |  | 4.86 | 5.84 | 0.98 | 13.26 | 0.98 |  |  |  |  | 4.18 | 64.47 | 3.32 | 0.289 | 0.89 | 0.14 | 19.78 | 2.18 | 4.61 | 5.24 | 60.41 | 9.48
4 | 5/31/2023, 7:59:00 PM | FM230531-10 | CEM IL | 5/31/2023, 9:10:14 PM | Titan Cement Pennsuco | FM3 | FM 2023/05/31 13:00:00 IL FM230531-10 FM3 | [7 empty] | 97.37 |  |  |  | 5.16 |  | 4.29 | 5.23 | 0.94 | 11.71 | 1.18 |  |  |  |  | 4.19 | 64.63 | 3.32 | 0.269 | 0.89 | 0.14 | 19.82 | 2.14 | 4.23 | 5.28 | 61.91 | 9.5
5 | 5/31/2023, 7:59:00 PM | FM230531-11 | CEM IL | 5/31/2023, 9:25:14 PM | Titan Cement Pennsuco | FM6 | FM 2023/05/31 13:00:00 IL FM230531-11 FM6 | [7 empty] | 98.72 |  |  |  | 5.44 |  | 5.19 | 6.34 | 1.15 | 14.16 | 1.04 |  |  |  |  | 4.04 | 64.24 | 3.26 | 0.259 | 0.88 | 0.14 | 19.63 | 2.38 | 3.8 | 4.97 | 60.43 | 9.29
6 | 5/31/2023, 5:59:00 PM | FM230531-09 | CEM IL | 5/31/2023, 6:40:21 PM | Titan Cement Pennsuco | FM6 | FM 2023/05/31 11:00:00 IL FM230531-09 FM6 | [7 empty] | 98.85 |  |  |  | 5.5 |  | 5.28 | 6.4 | 1.12 | 14.41 | 0.95 |  |  |  |  | 3.92 | 63.97 | 3.12 | 0.319 | 0.87 | 0.14 | 19.46 | 2.29 | 2.24 | 4.89 | 61.71 | 8.86
7 | 5/31/2023, 3:59:00 PM | FM230531-08 | CEM IL | 5/31/2023, 5:40:14 PM | Titan Cement Pennsuco | FM6 | FM 2023/05/31 09:00:00 IL FM230531-08 FM6 | [7 empty] | 99.17 |  |  |  | 5.53 |  | 5.24 | 6.31 | 1.07 | 14.3 | 0.9 |  |  |  |  | 3.92 | 64.29 | 3.13 | 0.319 | 0.87 | 0.14 | 19.29 | 2.3 | -0.18 | 4.87 | 64.34 | 8.89
8 | 5/31/2023, 1:59:00 PM | FM230531-07 | CEM IL | 5/31/2023, 2:45:14 PM | Titan Cement Pennsuco | FM6 | FM 2023/05/31 07:00:00 IL FM230531-07 FM6 | [7 empty] | 99.07 |  |  |  | 5.44 |  | 5 | 6.01 | 1.01 | 13.64 | 0.95 |  |  |  |  | 4.05 | 64.29 | 3.23 | 0.309 | 0.89 | 0.14 | 19.72 | 2.35 | 4.31 | 5.05 | 60.38 | 9.21
9 | 5/31/2023, 11:59:00 AM | FM230531-06 | CEM IL | 5/31/2023, 1:10:17 PM | Titan Cement Pennsuco | FM6 | FM 2023/05/31 05:00:00 IL FM230531-06 FM6 | [7 empty] | 98.89 |  |  |  | 5.48 |  | 4.83 | 5.91 | 1.08 | 13.18 | [5 empty] | 3.98 | 63.93 | 3.21 | 0.299 | 0.88 | 0.14 | 19.48 | 2.41 | 3.04 | 4.9 | 61.4 | 9.15
10 | 5/31/2023, 11:59:00 AM | FM230531-05 | CEM IL | 5/31/2023, 1:10:17 PM | Titan Cement Pennsuco | FM3 | FM 2023/05/31 05:00:00 IL FM230531-05 FM3 | [7 empty] | 99.19 |  |  |  | 5.42 |  | 4.54 | 5.63 | 1.09 | 12.39 | 0.95 |  |  |  |  | 3.92 | 63.17 | 3.22 | 0.289 | 0.87 | 0.13 | 19.29 | 2.44 | 3.41 | 4.73 | 60.61 | 9.19
11 | 5/31/2023, 9:59:00 AM | FM230531-03 | CEM IL | 5/31/2023, 11:25:25 AM | Titan Cement Pennsuco | FM3 | FM 2023/05/31 03:00:00 IL FM230531-03 FM3 | [7 empty] | 99.11 |  |  |  | 5.39 |  | 4.63 | 5.59 | 0.96 | 12.63 | 1.01 |  |  |  |  | 3.87 | 63.43 | 3.2 | 0.329 | 0.86 | 0.13 | 19.32 | 2.6 | 2.97 | 4.63 | 61.18 | 9.12
12 | 5/31/2023, 9:59:00 AM | FM230531-04 | CEM IL | 5/31/2023, 11:25:25 AM | Titan Cement Pennsuco | FM6 | FM 2023/05/31 03:00:00 IL FM230531-04 FM6 | [7 empty] | 98.34 |  |  |  | 5.87 |  | 4.92 | 5.86 | 0.94 | 13.42 | 1.09 |  |  |  |  | 3.91 | 63.75 | 3.12 | 0.349 | 0.87 | 0.14 | 19.45 | 2.61 | 3.35 | 4.87 | 60.75 | 8.87
13 | 5/31/2023, 7:59:00 AM | FM230531-01 | CEM IL | 5/31/2023, 9:10:23 AM | Titan Cement Pennsuco | FM3 | FM 2023/05/31 01:00:00 IL FM230531-01 FM3 | [7 empty] | 98.23 |  |  |  | 5.29 |  | 4.91 | 5.9 | 0.99 | 13.4 | 0.7 |  |  |  |  | 4.02 | 63.8 | 3.29 | 0.319 | 0.88 | 0.14 | 19.65 | 2.31 | 5 | 4.87 | 59.32 | 9.39
14 | 5/31/2023, 7:59:00 AM | FM230531-02 | CEM IL | 5/31/2023, 9:10:23 AM | Titan Cement Pennsuco | FM6 | FM 2023/05/31 01:00:00 IL FM230531-02 FM6 | [7 empty] | 97.96 |  |  |  | 5.61 |  | 4.92 | 5.85 | 0.93 | 13.42 | [5 empty] | 3.9 | 63.83 | 3.23 | 0.369 | 0.87 | 0.14 | 19.6 | 2.67 | 4.59 | 4.65 | 59.67 | 9.21
15 | 5/31/2023, 5:59:00 AM | FM230530-31 | CEM IL | 5/31/2023, 6:55:25 AM | Titan Cement Pennsuco | FM3 | FM 2023/05/30 23:00:00 IL FM230530-31 FM3 | [7 empty] | 98.17 |  |  |  | 5.46 |  | 5.39 | 6.42 | 1.03 | 14.71 | 0.64 |  |  |  |  | 4.04 | 63.43 | 3.29 | 0.259 | 0.88 | 0.14 | 19.72 | 2.26 | 6.9 | 4.92 | 56.36 | 9.38
16 | 5/31/2023, 5:59:00 AM | FM230530-32 | CEM IL | 5/31/2023, 6:55:25 AM | Titan Cement Pennsuco | FM6 | FM 2023/05/30 23:00:00 IL FM230530-32 FM6 | [7 empty] | 98.79 |  |  |  | 5.89 |  | 5.15 | 6.1 | 0.95 | 14.05 | 0.67 |  |  |  |  | 3.97 | 63.48 | 3.26 | 0.279 | 0.88 | 0.14 | 19.58 | 2.56 | 5.72 | 4.78 | 57.75 | 9.29
17 | 5/31/2023, 3:59:00 AM | FM230530-29 | CEM IL | 5/31/2023, 4:55:25 AM | Titan Cement Pennsuco | FM3 | FM 2023/05/30 21:00:00 IL FM230530-29 FM3 | [7 empty] | 98.25 |  |  |  | 5.61 |  | 5.65 | 6.54 | 0.89 | 15.42 | 1.18 |  |  |  |  | 4.05 | 63.58 | 3.12 | 0.369 | 0.87 | 0.14 | 19.51 | 2.37 | 4.83 | 5.23 | 57.93 | 8.85
18 | 5/31/2023, 3:59:00 AM | FM230530-30 | CEM IL | 5/31/2023, 5:10:14 AM | Titan Cement Pennsuco | FM6 | FM 2023/05/30 21:00:00 IL FM230530-30 FM6 | [7 empty] | 97.71 |  |  |  | 5.53 |  | 5.13 | 5.84 | 0.71 | 14 | 0.9 |  |  |  |  | 4.06 | 63.59 | 3.23 | 0.299 | 0.88 | 0.14 | 19.54 | 2.54 | 5.41 | 5.07 | 58.04 | 9.2
19 | 5/31/2023, 1:59:00 AM | FM230530-27 | CEM IL | 5/31/2023, 2:40:21 AM | Titan Cement Pennsuco | FM3 | FM 2023/05/30 19:00:00 IL FM230530-27 FM3 | [7 empty] | 98.54 |  |  |  | 5.5 |  | 4.91 | 6.2 | 1.29 | 13.4 | 1.09 |  |  |  |  | 4.15 | 63.97 | 3.21 | 0.309 | 0.88 | 0.14 | 19.61 | 2.32 | 4.73 | 5.35 | 59.53 | 9.15
20 | 5/31/2023, 1:59:00 AM | FM230530-28 | CEM IL | 5/31/2023, 2:40:21 AM | Titan Cement Pennsuco | FM6 | FM 2023/05/30 19:00:00 IL FM230530-28 FM6 | [7 empty] | 98.69 |  |  |  | 5.59 |  | 5.48 | 6.48 | 1 | 14.95 | 0.87 |  |  |  |  | 4.06 | 63.86 | 3.2 | 0.289 | 0.87 | 0.14 | 19.33 | 2.43 | 2.63 | 5.12 | 60.41 | 9.1
21 | 5/30/2023, 11:59:00 PM | FM230530-24 | CEM IL | 5/31/2023, 12:55:14 AM | Titan Cement Pennsuco | FM3 | FM 2023/05/30 17:00:00 IL FM230530-24 FM3 | [7 empty] | 98.74 |  |  |  | 5.61 |  | 5.08 | 6.09 | 1.01 | 13.86 | [5 empty] | 3.93 | 63.65 | 3.14 | 0.319 | 0.87 | 0.14 | 19.24 | 2.59 | 1.98 | 4.88 | 61.52 | 8.93
22 | 5/30/2023, 11:59:00 PM | FM230530-25 | CEM IL | 5/31/2023, 12:55:14 AM | Titan Cement Pennsuco | FM4 | FM 2023/05/30 17:00:00 IL FM230530-25 FM4 | [7 empty] | 98.92 |  |  |  | 5.55 |  | 4.9 | 6 | 1.1 | 13.37 | [5 empty] | 4 | 64.03 | 3.17 | 0.299 | 0.88 | 0.14 | 19.78 | 2.37 | 5.31 | 5.02 | 59.42 | 9.03 |  |  |  | 0.46 |  | 0.24 | 1.36 | 0.78 |  | 11.08 | 0.76 | 12.62 | 3.07 |  | 1.14 | 4.21 | 32.28 | 21.27 | 60.27 | 53.55 | 9.88 | 13.07 |  | 0.46 | 1.79 |  |  | 0.01 | 0.54 | 0.18 | 0.15 | 1.96 |  |  | 5.75 | 0.65 | 1.69
23 | 5/30/2023, 11:59:00 PM | FM230530-26 | CEM IL | 5/31/2023, 1:10:22 AM | Titan Cement Pennsuco | FM6 | FM 2023/05/30 17:00:00 IL FM230530-26 FM6 | [7 empty] | 98.37 |  |  |  | 5.34 |  | 5.02 | 6.32 | 1.3 | 13.7 | [5 empty] | 3.99 | 64.04 | 3.14 | 0.309 | 0.87 | 0.14 | 19.42 | 2.51 | 2.44 | 5.04 | 61.68 | 8.93
24 | 5/30/2023, 9:59:00 PM | FM230530-21 | CEM IL | 5/30/2023, 11:15:12 PM | Titan Cement Pennsuco | FM3 | FM 2023/05/30 15:00:00 IL FM230530-21 FM3 | [7 empty] | 98.47 |  |  |  | 5.46 |  | 5 | 6.03 | 1.03 | 13.64 | 0.98 |  |  |  |  | 4.07 | 64.13 | 3.23 | 0.279 | 0.89 | 0.14 | 19.71 | 2.44 | 5.01 | 5.1 | 59.41 | 9.21
25 | 5/30/2023, 9:59:00 PM | FM230530-22 | CEM IL | 5/30/2023, 11:15:12 PM | Titan Cement Pennsuco | FM4 | FM 2023/05/30 15:00:00 IL FM230530-22 FM4 |  | 2,471.394 |  |  | 5,869.483 |  | 7,094.825 | 99.24 | 98035 | 97729 | 97729 | 5.69 |  | 5.04 | 6.07 | 1.03 | 13.75 | 0.81 |  |  |  |  | 4.04 | 64.15 | 3.19 | 0.289 | 0.89 | 0.14 | 19.66 | 2.43 | 4.31 | 5.09 | 60.08 | 9.08 |  |  | 0.34 | 0.9 |  | 0.13 | 1.35 | 0.24 | 2.81 | 10.68 | 0.43 | 14.16 | 2.88 |  | 0.96 | 3.84 | 31.63 | 19.88 | 61.41 | 51.51 | 10.15 | 13.2 |  | 0.9 | 1.63 |  |  | 0.09 | 0.55 | 0.28 | 0.31 | 1.58 |  |  | 5.81 | 0.78 | 1.81 | 1.18 | 10.78 | 29.35 | 8.69 | 28.9 | 47.35 | 53.99 | 75.52 | 84.51 | 92.51 | 95.91 | 98.63 | 99.82 | 100 | 100 | 100 | 100 | 100 | 100 | 100 | 100 | 100
26 | 5/30/2023, 9:59:00 PM | FM230530-23 | CEM IL | 5/30/2023, 11:25:26 PM | Titan Cement Pennsuco | FM6 | FM 2023/05/30 15:00:00 IL FM230530-23 FM6 | [7 empty] | 98.34 |  |  |  | 5.38 |  | 5.08 | 6.4 | 1.32 | 13.86 | 0.4 |  |  |  |  | 3.97 | 63.96 | 3.15 | 0.289 | 0.87 | 0.14 | 19.61 | 2.44 | 4.1 | 4.97 | 60.11 | 8.96
27 | 5/30/2023, 7:59:00 PM | FM230530-19 | CEM IL | 5/30/2023, 9:10:14 PM | Titan Cement Pennsuco | FM4 | FM 2023/05/30 13:00:00 IL FM230530-19 FM4 |  | 2,380.09 |  |  | 5,632.378 |  | 6,990.077 | 98.36 | 97532 | 97716 | 97716 | 5.4 |  | 5.08 | 6.26 | 1.18 | 13.86 | 0.95 |  |  |  |  | 4.03 | 63.98 | 3.21 | 0.299 | 0.89 | 0.14 | 19.67 | 2.45 | 4.95 | 5.03 | 59.22 | 9.14 |  |  |  |  | 0.08 | 0.17 | 0.99 | 0.88 |  | 11.05 | 0.66 | 12.58 | 2.64 |  | 1.6 | 4.24 | 31.85 | 21.24 | 59.99 | 53.09 | 10.03 | 13.64 |  |  | 2.29 |  |  | 0.09 | 0.52 | 0.22 | 0.18 | 1.89 |  |  | 6 | 0.65 | 1.77 | 1.38 | 12.03 | 31.95 | 7.71 | 26.12 | 43.54 | 49.91 | 71.41 | 80.99 | 90.05 | 94.15 | 97.64 | 99.23 | 99.66 | 100 | 100 | 100 | 100 | 100 | 100 | 100 | 100
28 | 5/30/2023, 7:59:00 PM | FM230530-18 | CEM IL | 5/30/2023, 8:55:24 PM | Titan Cement Pennsuco | FM3 | FM 2023/05/30 13:00:00 IL FM230530-18 FM3 | [7 empty] | 98.55 |  |  |  | 5.48 |  | 5.07 | 6.29 | 1.22 | 13.83 | 1.34 |  |  |  |  | 3.9 | 63.82 | 3.12 | 0.319 | 0.87 | 0.14 | 19.28 | 2.53 | 1.5 | 4.84 | 62.33 | 8.87
29 | 5/30/2023, 7:59:00 PM | FM230530-20 | CEM IL | 5/30/2023, 9:10:14 PM | Titan Cement Pennsuco | FM6 | FM 2023/05/30 13:00:00 IL FM230530-20 FM6 | [7 empty] | 99.21 |  |  |  | 5.53 |  | 5.2 | 6.2 | 1 | 14.19 | 1.09 |  |  |  |  | 3.98 | 63.71 | 3.18 | 0.289 | 0.88 | 0.14 | 19.55 | 2.54 | 4.7 | 4.95 | 58.92 | 9.05
30 | 5/30/2023, 5:59:00 PM | FM230530-15 | CEM IL | 5/30/2023, 6:40:20 PM | Titan Cement Pennsuco | FM4 | FM 2023/05/30 11:00:00 IL FM230530-15 FM4 |  | 2,444.112 |  |  | 5,832.511 |  | 7,164.308 | 98.97 | 97848 | 97669 | 97669 | 5.42 |  | 5.25 | 6.38 | 1.13 | 14.32 | 1.23 |  |  |  |  | 3.97 | 64.78 | 3.17 | 0.279 | 0.88 | 0.14 | 19.66 | 2.44 | 2.1 | 4.94 | 62.71 | 9.02 | [5 empty] | 0.13 | 0.89 | 0.58 |  | 10.78 | 0.82 | 12.18 | 3.27 |  | 1.86 | 5.13 | 32.19 | 21.16 | 60.34 | 53.35 | 9.47 | 12.77 |  |  | 2.58 |  |  | 0.08 | 0.74 | 0.22 | 0.42 | 2.04 |  |  | 5.62 | 1.06 | 1.79 | 1.34 | 11.56 | 31.42 | 7.88 | 27.34 | 45.03 | 51.37 | 72.57 | 81.89 | 90.56 | 94.43 | 97.72 | 99.24 | 99.66 | 100 | 100 | 100 | 100 | 100 | 100 | 100 | 100
31 | 5/30/2023, 5:59:00 PM | FM230530-16 | CEM IL | 5/30/2023, 6:25:24 PM | Titan Cement Pennsuco | FM3 | FM 2023/05/30 11:00:00 IL FM230530-16 FM3 | [7 empty] | 98.07 |  |  |  | 5.34 |  | 5.05 | 6.35 | 1.3 | 13.78 | 1.29 |  |  |  |  | 3.9 | 64.04 | 3.18 | 0.309 | 0.87 | 0.13 | 19.12 | 2.39 | -0.8 | 4.74 | 64.79 | 9.05
32 | 5/30/2023, 5:59:00 PM | FM230530-17 | CEM IL | 5/30/2023, 6:55:26 PM | Titan Cement Pennsuco | FM6 | FM 2023/05/30 11:00:00 IL FM230530-17 FM6 | [7 empty] | 99.26 |  |  |  | 5.57 |  | 5.35 | 6.25 | 0.9 | 14.6 | 1.18 |  |  |  |  | 3.88 | 64.54 | 3.22 | 0.219 | 0.88 | 0.13 | 19.75 | 2.49 | 3.35 | 4.61 | 61.25 | 9.16
33 | 5/30/2023, 3:59:00 PM | FM230530-12 | CEM IL | 5/30/2023, 5:40:33 PM | Titan Cement Pennsuco | FM3 | FM 2023/05/30 09:00:00 IL FM230530-12 FM3 | [7 empty] | 98.02 |  |  |  | 5.36 |  | 4.97 | 6.3 | 1.33 | 13.56 | 1.15 |  |  |  |  | 3.97 | 64.43 | 3.2 | 0.349 | 0.88 | 0.14 | 19.27 | 2.41 | -0.31 | 4.89 | 64.84 | 9.11
34 | 5/30/2023, 3:59:00 PM | FM230530-13 | CEM IL | 5/30/2023, 6:10:22 PM | Titan Cement Pennsuco | FM4 | FM 2023/05/30 09:00:00 IL FM230530-13 FM4 |  | 2,486.633 |  |  | 5,793.451 |  | 6,996.224 | 98.58 | 97346 | 97563 | 97563 | 5.44 |  | 5.26 | 6.36 | 1.1 | 14.35 | 1.2 |  |  |  |  | 3.93 | 64.77 | 3.16 | 0.279 | 0.88 | 0.14 | 19.57 | 2.56 | 1.4 | 4.85 | 63.28 | 8.98 |  |  |  | 1.09 | 0.01 | 0.69 | 1.44 | 0.71 |  | 11.52 | 0.64 | 12.86 | 2.95 |  | 1.9 | 4.85 | 35.53 | 20.6 | 63.3 | 56.12 | 10.16 | 8.27 |  | 1.09 | 0.88 |  |  |  | 0.7 | 0.27 | 0.47 | 1.72 | 0.46 |  | 3.64 | 1.05 | 1.75 | 2.29 | 15.71 | 40.57 | 5.16 | 19.68 | 34.75 | 40.27 | 60.2 | 70.33 | 81.2 | 86.86 | 92.44 | 95.6 | 96.75 | 99.19 | 100 | 100 | 100 | 100 | 100 | 100 | 100
35 | 5/30/2023, 3:59:00 PM | FM230530-14 | CEM IL | 5/30/2023, 5:40:33 PM | Titan Cement Pennsuco | FM6 | FM 2023/05/30 09:00:00 IL FM230530-14 FM6 | [7 empty] | 99.02 |  |  |  | 5.61 |  | 5.31 | 6.19 | 0.88 | 14.49 | 1.09 |  |  |  |  | 3.87 | 64.67 | 3.23 | 0.219 | 0.88 | 0.13 | 19.73 | 2.53 | 2.81 | 4.57 | 61.95 | 9.2
36 | 5/30/2023, 1:59:00 PM | FM230530-09 | CEM IL | 5/30/2023, 2:55:12 PM | Titan Cement Pennsuco | FM3 | FM 2023/05/30 07:00:00 IL FM230530-09 FM3 | [7 empty] | 98.13 |  |  |  | 5.42 |  | 5 | 6.11 | 1.11 | 13.64 | 1.06 |  |  |  |  | 3.87 | 64.09 | 3.17 | 0.319 | 0.87 | 0.14 | 19 | 2.41 | -2.12 | 4.67 | 66.16 | 9.02
37 | 5/30/2023, 1:59:00 PM | FM230530-10 | CEM IL | 5/30/2023, 2:55:12 PM | Titan Cement Pennsuco | FM4 | FM 2023/05/30 07:00:00 IL FM230530-10 FM4 |  | 2,386.268 |  |  | 5,791.042 |  | 7,128.238 | 98.61 | 97718 | 97446 | 97446 | 5.5 |  | 5.08 | 6.12 | 1.04 | 13.86 | 1.12 |  |  |  |  | 3.97 | 64.48 | 3.2 | 0.259 | 0.87 | 0.14 | 19.52 | 2.49 | 1.89 | 4.89 | 62.7 | 9.11 | [5 empty] | 0.13 | 1.54 | 0.71 |  | 10.68 | 0.8 | 12.19 | 3.11 |  | 1.47 | 4.58 | 32.61 | 19.8 | 62.22 | 52.4 | 9.74 | 12.92 |  |  | 2.54 |  |  | 0.11 | 0.81 | 0.17 | 0.47 | 2.01 | 0.39 |  | 5.68 | 1.16 | 2.34 | 1.32 | 12.12 | 32.21 | 7.95 | 26.51 | 43.35 | 49.62 | 71.15 | 80.77 | 89.8 | 93.88 | 97.4 | 99.05 | 99.53 | 100 | 100 | 100 | 100 | 100 | 100 | 100 | 100
38 | 5/30/2023, 1:59:00 PM | FM230530-11 | CEM IL | 5/30/2023, 2:55:12 PM | Titan Cement Pennsuco | FM6 | FM 2023/05/30 07:00:00 IL FM230530-11 FM6 | [7 empty] | 99.2 |  |  |  | 5.67 |  | 5.18 | 6.23 | 1.05 | 14.13 | 1.01 |  |  |  |  | 3.92 | 64.73 | 3.23 | 0.279 | 0.88 | 0.14 | 19.46 | 2.53 | 0.51 | 4.7 | 64.16 | 9.2
39 | 5/30/2023, 11:59:00 AM | FM230530-06 | CEM IL | 5/30/2023, 1:10:23 PM | Titan Cement Pennsuco | FM3 | FM 2023/05/30 05:00:00 IL FM230530-06 FM3 | [7 empty] | 98.22 |  |  |  | 5.4 |  | 5.05 | 6.31 | 1.26 | 13.78 | 0.98 |  |  |  |  | 4.03 | 64.35 | 3.19 | 0.289 | 0.88 | 0.14 | 19.51 | 2.32 | 2.12 | 5.06 | 62.4 | 9.08
40 | 5/30/2023, 11:59:00 AM | FM230530-07 | CEM IL | 5/30/2023, 1:25:26 PM | Titan Cement Pennsuco | FM4 | FM 2023/05/30 05:00:00 IL FM230530-07 FM4 |  | 2,352.969 |  |  | 5,801.186 |  | 7,164.131 | 98.62 | 97844 | 97284 | 97284 | 5.48 |  | 5 | 6.07 | 1.07 | 13.64 | 1.01 |  |  |  |  | 4 | 64.58 | 3.22 | 0.259 | 0.88 | 0.14 | 19.63 | 2.47 | 2.64 | 4.93 | 62.25 | 9.17 |  |  |  | 0.45 | 0.01 | 0.35 | 1.47 | 0.94 |  | 10.9 | 0.83 | 12.67 | 3.39 |  | 1.08 | 4.47 | 31.33 | 19 | 62.24 | 50.33 | 9.73 | 13.84 |  | 0.45 | 2.29 |  |  | 0.13 | 0.95 | 0.22 | 0.35 | 2.35 | 0.38 |  | 6.09 | 1.22 | 2.3 | 1.39 | 12.04 | 32.77 | 7.73 | 26.23 | 43.63 | 49.88 | 70.92 | 80.32 | 89.26 | 93.38 | 97.01 | 98.77 | 99.32 | 100 | 100 | 100 | 100 | 100 | 100 | 100 | 100
41 | 5/30/2023, 11:59:00 AM | FM230530-08 | CEM IL | 5/30/2023, 1:25:26 PM | Titan Cement Pennsuco | FM6 | FM 2023/05/30 05:00:00 IL FM230530-08 FM6 | [7 empty] | 99.32 |  |  |  | 5.65 |  | 5.33 | 6.25 | 0.92 | 14.54 | 0.95 |  |  |  |  | 3.91 | 64.54 | 3.21 | 0.279 | 0.88 | 0.14 | 19.35 | 2.51 | 0.09 | 4.71 | 64.08 | 9.14
42 | 5/30/2023, 11:50:00 AM | FMC230530-02 | CEM IL | 6/28/2023, 11:15:12 PM | Titan Cement Pennsuco | FM4 | FMC IL FMC230530-02 | 2.63 | 2,433.595 | 4.52 | 5.89 | 5,726.395 | 7.48 | 7,214.38 | 99.1 | 98003 | 98085 | 98085 | 5.56 |  | 5.32 | 6.28 | 0.96 | 14.52 | 0.95 |  |  |  |  | 3.99 | 64.19 | 3.14 | 0.3 | 0.85 | 0.13 | 19.45 | 2.47 | 0.93 | 5.2 | 64.83 | 9.42 | [5 empty] | 0.26 | 1.27 | 0.88 |  | 11.27 | 0.69 | 12.84 | 3.18 |  | 1.17 | 4.36 | 31.62 | 20.06 | 61.19 | 51.68 | 9.7 | 14.1 |  |  | 2.07 |  |  | 0.13 | 0.47 | 0.18 | 0.58 | 2.35 |  |  | 6.2 | 0.91 | 1.86 | 1.27 | 11.51 | 31.14 | 8.18 | 28 | 45.23 | 51.5 | 72.73 | 82.11 | 90.84 | 94.71 | 97.95 | 99.41 | 99.78 | 100 | 100 | 100 | 100 | 100 | 100 | 100 | 100
43 | 5/30/2023, 11:50:00 AM | FMC230530-03 | CEM IL | 6/28/2023, 11:15:12 PM | Titan Cement Pennsuco | FM6 | FMC IL FMC230530-03 | 2.34 |  | 4.31 | 5.64 |  | 7.22 |  | 98.55 |  |  |  | 5.5 | 7.3 | 5.47 | 6.5 | 1.03 | 14.92 | 0.87 | 210 | 100 | 79 |  | 3.97 | 64.13 | 3.17 | 0.28 | 0.84 | 0.123 | 19.34 | 2.49 | 0.19 | 5.09 | 65.17 | 9.51 | [37 empty] | 1.25 | 12.94 | 36.2 | 8.31 | 27.15 | 41.94 | 47.45 | 67.11 | 76.52 | 86 | 90.65 | 95 | 97.35 | 98.18 | 99.72 | 100 | 100 | 100 | 100 | 100 | 100 | 100
44 | 5/30/2023, 11:49:00 AM | FMC230530-01 | CEM IL | 6/28/2023, 11:15:12 PM | Titan Cement Pennsuco | FM3 | FMC IL FMC230530-01 | 2.54 | 2,346.512 | 4.32 | 5.61 | 5,574.473 | 7.13 | 7,124.015 | 98.58 | 97.84 | 97817 | 97817 | 5.36 | 7 | 5.36 | 6.53 | 1.17 | 14.62 | 1.12 | 225 | 95 | 72 |  | 3.97 | 63.99 | 3.14 | 0.31 | 0.83 | 0.118 | 19.22 | 2.51 | -0.45 | 5.13 | 65.73 | 9.42 | [5 empty] | 0.18 | 0.82 | 0.25 |  | 12.04 | 0.84 | 13.12 | 3.27 |  | 1.54 | 4.81 | 31.39 | 19.94 | 61.15 | 51.33 | 9.67 | 13.92 |  |  | 2.5 |  |  |  | 0.56 | 0.22 | 0.6 | 1.89 | 0.37 |  | 6.12 | 1.02 | 1.88 | 1.32 | 12.19 | 33.76 | 7.84 | 27.1 | 43.48 | 49.44 | 69.85 | 79.21 | 88.31 | 92.6 | 96.46 | 98.4 | 99.07 | 100 | 100 | 100 | 100 | 100 | 100 | 100 | 100
45 | 5/30/2023, 9:59:00 AM | FM230530-05 | CEM IL | 5/30/2023, 10:55:26 AM | Titan Cement Pennsuco | FM6 | FM 2023/05/30 03:00:00 IL FM230530-05 FM6 | [7 empty] | 98.66 |  |  |  | 5.75 |  | 5.27 | 6.5 | 1.23 | 14.38 | 1.15 |  |  |  |  | 4 | 64.57 | 3.16 | 0.259 | 0.88 | 0.14 | 19.46 | 2.39 | 1.06 | 5.03 | 63.29 | 8.98
46 | 5/30/2023, 9:59:00 AM | FM230530-04 | CEM IL | 5/30/2023, 10:40:13 AM | Titan Cement Pennsuco | FM3 | FM 2023/05/30 03:00:00 IL FM230530-04 FM3 | [7 empty] | 98.97 |  |  |  | 5.67 |  | 5.4 | 6.43 | 1.03 | 14.73 | 1.12 |  |  |  |  | 4.06 | 64.01 | 3.11 | 0.289 | 0.88 | 0.14 | 19.38 | 2.33 | 2.26 | 5.27 | 61.21 | 8.83
47 | 5/30/2023, 7:59:00 AM | FM230530-01 | CEM IL | 5/30/2023, 9:10:23 AM | Titan Cement Pennsuco | FM3 | FM 2023/05/30 01:00:00 IL FM230530-01 FM3 | [7 empty] | 99.15 |  |  |  | 5.92 |  | 5.78 | 6.81 | 1.03 | 15.77 | 1.09 |  |  |  |  | 4.02 | 63.58 | 3.13 | 0.259 | 0.87 | 0.14 | 19.08 | 2.3 | 0.89 | 5.13 | 61.33 | 8.88
48 | 5/30/2023, 7:59:00 AM | FM230530-02 | CEM IL | 5/30/2023, 9:25:14 AM | Titan Cement Pennsuco | FM4 | FM 2023/05/30 01:00:00 IL FM230530-02 FM4 |  | 2,514.199 |  |  | 5,901.388 |  | 7,096.317 | 99.27 | 97902 | 97102 | 97102 | 5.79 |  | 5.46 | 6.49 | 1.03 | 14.9 | 1.23 |  |  |  |  | 4.06 | 63.97 | 3.14 | 0.299 | 0.87 | 0.14 | 19.03 | 2.54 | -0.12 | 5.22 | 62.95 | 8.92 |  |  |  | 0.37 | 0.18 | 0.2 | 1.91 | 1.2 |  | 10.36 | 0.46 | 12.02 | 3.53 |  | 1.82 | 5.35 | 33.45 | 17.15 | 66.11 | 50.59 | 9.57 | 14.06 |  | 0.37 | 1.69 |  |  | 0.08 | 0.89 | 0.26 | 0.67 | 2.17 |  |  | 6.18 | 1.4 | 2.06 | 1.25 | 11.41 | 29.97 | 8.31 | 27.77 | 45.34 | 51.92 | 74.07 | 83.53 | 91.97 | 95.57 | 98.47 | 99.74 | 99.97 | 100 | 100 | 100 | 100 | 100 | 100 | 100 | 100
49 | 5/30/2023, 7:59:00 AM | FM230530-03 | CEM IL | 5/30/2023, 9:25:14 AM | Titan Cement Pennsuco | FM6 | FM 2023/05/30 01:00:00 IL FM230530-03 FM6 | [7 empty] | 99.11 |  |  |  | 5.75 |  | 5.06 | 6.43 | 1.37 | 13.81 | 1.06 |  |  |  |  | 4 | 64.24 | 3.1 | 0.249 | 0.87 | 0.14 | 19.38 | 2.45 | 1.38 | 5.14 | 62.88 | 8.81
50 | 5/30/2023, 5:59:00 AM | FM230529-35 | CEM IL | 5/30/2023, 6:40:13 AM | Titan Cement Pennsuco | FM4 | FM 2023/05/29 23:00:00 IL FM230529-35 FM4 |  | 2,511.659 |  |  | 6,105.154 |  | 7,216.003 | 98.52 | 97126 | 97092 | 97092 | 5.65 |  | 5.33 | 6.52 | 1.19 | 14.54 | 1.4 |  |  |  |  | 4.05 | 64.58 | 3.14 | 0.309 | 0.88 | 0.14 | 19.38 | 2.48 | 0.79 | 5.2 | 63.26 | 8.92 |  |  |  | 0.41 | 0.07 | 0.38 | 2.24 |  | 3.1 | 7.7 |  | 10.8 | 3.35 |  | 1.26 | 4.61 | 33.13 | 18.85 | 63.74 | 51.98 | 9.13 | 14.54 |  | 0.41 | 1.65 |  |  | 0.04 | 1.03 | 0.26 | 0.56 | 1.96 | 0.35 |  | 6.39 | 1.45 | 2.4 | 1.33 | 12.06 | 34.93 | 7.94 | 26.59 | 43.63 | 49.82 | 70.49 | 79.45 | 87.69 | 91.33 | 94.4 | 95.8 | 96.17 | 96.5 | 96.51 | 96.51 | 96.51 | 96.51 | 96.51 | 96.77 | 97.49
51 | 5/30/2023, 5:59:00 AM | FM230529-34 | CEM IL | 5/30/2023, 6:40:13 AM | Titan Cement Pennsuco | FM3 | FM 2023/05/29 23:00:00 IL FM230529-34 FM3 | [7 empty] | 98.97 |  |  |  | 5.85 |  | 5.56 | 6.66 | 1.1 | 15.17 | 1.48 |  |  |  |  | 3.98 | 64.25 | 3.09 | 0.289 | 0.87 | 0.14 | 19.03 | 2.43 | -1.64 | 5.09 | 64.82 | 8.76
52 | 5/30/2023, 5:59:00 AM | FM230529-36 | CEM IL | 5/30/2023, 7:10:13 AM | Titan Cement Pennsuco | FM6 | FM 2023/05/29 23:00:00 IL FM230529-36 FM6 | [7 empty] | 99.35 |  |  |  | 5.75 |  | 5.23 | 6.48 | 1.25 | 14.27 | 1.34 |  |  |  |  | 4.07 | 64.58 | 3.21 | 0.229 | 0.88 | 0.14 | 19.41 | 2.39 | 1 | 5.13 | 63.25 | 9.14
53 | 5/30/2023, 3:59:00 AM | FM230529-32 | CEM IL | 5/30/2023, 5:10:13 AM | Titan Cement Pennsuco | FM4 | FM 2023/05/29 21:00:00 IL FM230529-32 FM4 |  | 2,640.258 |  |  | 6,208.643 |  | 7,145.252 | 98.62 | 96.76 | 97159 | 97159 | 5.75 |  | 4.95 | 6.21 | 1.26 | 13.51 | 1.46 |  |  |  |  | 4.01 | 64.96 | 3.06 | 0.309 | 0.89 | 0.13 | 19.45 | 2.4 | -0.37 | 5.23 | 65.63 | 8.69 |  |  |  | 0.67 | 0.04 | 0.34 | 1.9 |  |  | 8.29 | 0.61 | 8.9 | 3.58 |  | 2.15 | 5.72 | 33.74 | 21.98 | 60.56 | 55.72 | 9.17 | 12.4 |  | 0.67 | 1.47 |  |  |  | 1.02 | 0.23 | 0.67 | 1.74 |  |  | 5.45 | 1.52 | 1.91 | 1.2 | 11.1 | 29.87 | 8.57 | 28.61 | 46.39 | 52.86 | 74.4 | 83.69 | 92.08 | 95.68 | 98.56 | 99.81 | 100 | 100 | 100 | 100 | 100 | 100 | 100 | 100 | 100
54 | 5/30/2023, 3:59:00 AM | FM230529-31 | CEM IL | 5/30/2023, 4:40:14 AM | Titan Cement Pennsuco | FM3 | FM 2023/05/29 21:00:00 IL FM230529-31 FM3 | [7 empty] | 98.69 |  |  |  | 5.73 |  | 5.18 | 6.4 | 1.22 | 14.13 | 1.4 |  |  |  |  | 3.95 | 64.29 | 3.02 | 0.319 | 0.87 | 0.13 | 19 | 2.43 | -2.38 | 5.14 | 66.25 | 8.56
55 | 5/30/2023, 3:59:00 AM | FM230529-33 | CEM IL | 5/30/2023, 5:10:13 AM | Titan Cement Pennsuco | FM6 | FM 2023/05/29 21:00:00 IL FM230529-33 FM6 | [7 empty] | 98.91 |  |  |  | 5.48 |  | 5.24 | 6.56 | 1.32 | 14.3 | 1.26 |  |  |  |  | 4 | 64.05 | 3.06 | 0.309 | 0.87 | 0.14 | 19.29 | 2.41 | 1.12 | 5.2 | 62.61 | 8.68
56 | 5/30/2023, 1:59:00 AM | FM230529-28 | CEM IL | 5/30/2023, 3:00:11 AM | Titan Cement Pennsuco | FM3 | FM 2023/05/29 19:00:00 IL FM230529-28 FM3 | [7 empty] | 96.31 |  |  |  | 5.65 |  | 5.2 | 6.37 | 1.17 | 14.19 | 1.65 |  |  |  |  | 4.05 | 64.57 | 3.07 | 0.309 | 0.88 | 0.14 | 18.85 | 2.46 | -3.9 | 5.32 | 67.66 | 8.71
57 | 5/30/2023, 1:59:00 AM | FM230529-30 | CEM IL | 5/30/2023, 3:10:22 AM | Titan Cement Pennsuco | FM6 | FM 2023/05/29 19:00:00 IL FM230529-30 FM6 | [7 empty] | 98.1 |  |  |  | 5.61 |  | 4.86 | 5.74 | 0.88 | 13.26 | 1.34 |  |  |  |  | 4.12 | 64.83 | 3.13 | 0.289 | 0.88 | 0.14 | 19.68 | 2.2 | 2.18 | 5.41 | 63.25 | 8.9
58 | 5/30/2023, 1:59:00 AM | FM230529-29 | CEM IL | 5/30/2023, 3:10:22 AM | Titan Cement Pennsuco | FM4 | FM 2023/05/29 19:00:00 IL FM230529-29 FM4 |  | 2,688.861 |  |  | 6,004.41 |  | 6,733.287 | 99.02 | 97097 | 97233 | 97233 | 5.85 |  | 5.23 | 6.34 | 1.11 | 14.27 | 1.2 |  |  |  |  | 3.97 | 64.95 | 3.04 | 0.279 | 0.88 | 0.13 | 19.27 | 2.47 | -1.86 | 5.16 | 66.51 | 8.62 |  |  |  | 0.33 | 0.09 | 0.27 | 1.8 | 0.94 |  | 6.57 | 0.45 | 7.96 | 3.1 |  | 1.69 | 4.78 | 32.56 | 23.64 | 57.93 | 56.19 | 9.27 | 13.93 |  | 0.33 | 1.79 |  |  | 0.18 | 0.86 | 0.15 | 0.52 | 1.87 |  |  | 6.13 | 1.25 | 2.09 | 1.13 | 10.28 | 27.28 | 8.96 | 29.64 | 48.98 | 56.03 | 78.27 | 87.06 | 94.45 | 97.37 | 99.47 | 99.97 | 100 | 100 | 100 | 100 | 100 | 100 | 100 | 100 | 100
59 | 5/29/2023, 11:59:00 PM | FM230529-25 | CEM IL | 5/30/2023, 1:10:22 AM | Titan Cement Pennsuco | FM3 | FM 2023/05/29 17:00:00 IL FM230529-25 FM3 | [7 empty] | 97.2 |  |  |  | 5.59 |  | 5.22 | 6.71 | 1.49 | 14.24 | 1.9 |  |  |  |  | 3.89 | 64.58 | 3 | 0.279 | 0.87 | 0.14 | 18.92 | 2.47 | -4.19 | 5.01 | 68.28 | 8.5
60 | 5/29/2023, 11:59:00 PM | FM230529-27 | CEM IL | 5/30/2023, 1:10:22 AM | Titan Cement Pennsuco | FM6 | FM 2023/05/29 17:00:00 IL FM230529-27 FM6 | [7 empty] | 97.73 |  |  |  | 6.22 |  | 8.06 | 8.82 | 0.76 | 21.99 | 1.26 |  |  |  |  | 3.75 | 63.95 | 2.86 | 0.269 | 0.87 | 0.13 | 18.78 | 2.4 | -3.47 | 4.84 | 62.61 | 8
61 | 5/29/2023, 11:59:00 PM | FM230529-26 | CEM IL | 5/30/2023, 1:10:22 AM | Titan Cement Pennsuco | FM4 | FM 2023/05/29 17:00:00 IL FM230529-26 FM4 |  | 2,697.804 |  |  | 6,303.354 |  | 7,063.215 | 99.23 | 97175 | 97221 | 97221 | 5.69 |  | 5 | 6.21 | 1.21 | 13.64 | 1.15 |  |  |  |  | 3.96 | 65.04 | 3.07 | 0.279 | 0.88 | 0.13 | 19.48 | 2.42 | -0.54 | 5.08 | 65.89 | 8.72 |  |  |  | 0.36 | 0.09 | 0.3 | 2.02 | 0.29 |  | 6.71 |  | 7.01 | 3.2 |  | 2.26 | 5.46 | 33.9 | 23.68 | 58.87 | 57.58 | 8.85 | 13.45 |  | 0.36 | 1.41 |  |  | 0.08 | 0.82 | 0.23 | 0.38 | 1.98 |  |  | 5.92 | 1.11 | 1.99 | 1.13 | 10.84 | 29.96 | 9.03 | 29.58 | 47.27 | 53.69 | 74.85 | 83.82 | 91.92 | 95.44 | 98.34 | 99.65 | 99.91 | 100 | 100 | 100 | 100 | 100 | 100 | 100 | 100
62 | 5/29/2023, 9:59:00 PM | FM230529-23 | CEM IL | 5/29/2023, 10:55:28 PM | Titan Cement Pennsuco | FM4 | FM 2023/05/29 15:00:00 IL FM230529-23 FM4 |  | 2,515.691 |  |  | 5,662.894 |  | 6,470.373 | 96.67 | 95481 | 97212 | 97212 | 5.85 |  | 5.68 | 6.73 | 1.05 | 15.5 | 1.34 |  |  |  |  | 3.9 | 64.86 | 3.01 | 0.299 | 0.88 | 0.13 | 19.1 | 2.53 | -3.15 | 5.02 | 66.9 | 8.52 |  |  |  | 0.36 | 0.03 | 0.31 | 1.81 | 0.9 |  | 5.98 |  | 6.88 | 3.37 |  | 1.59 | 4.96 | 33.99 | 21.74 | 60.99 | 55.72 | 9.35 | 14.64 |  | 0.36 | 1.77 |  |  | 0.07 | 0.93 | 0.19 | 0.6 | 2.35 |  |  | 6.44 | 1.39 | 2.02 | 1.16 | 11.13 | 30.45 | 8.77 | 28.85 | 46.32 | 52.76 | 74.08 | 83.18 | 91.47 | 95.1 | 98.12 | 99.52 | 99.82 | 100 | 100 | 100 | 100 | 100 | 100 | 100 | 100
63 | 5/29/2023, 9:59:00 PM | FM230529-22 | CEM IL | 5/29/2023, 10:55:28 PM | Titan Cement Pennsuco | FM3 | FM 2023/05/29 15:00:00 IL FM230529-22 FM3 | [7 empty] | 97.06 |  |  |  | 5.67 |  | 5.74 | 7.31 | 1.57 | 15.66 | 2.02 |  |  |  |  | 3.88 | 64.69 | 3.01 | 0.309 | 0.88 | 0.13 | 18.72 | 2.53 | -5.97 | 4.96 | 69.12 | 8.52
64 | 5/29/2023, 7:59:00 PM | FM230529-19 | CEM IL | 5/29/2023, 8:55:18 PM | Titan Cement Pennsuco | FM3 | FM 2023/05/29 13:00:00 IL FM230529-19 FM3 | [7 empty] | 99.02 |  |  |  | 5.69 |  | 5.11 | 6.47 | 1.36 | 13.94 | 1.4 |  |  |  |  | 3.88 | 64.45 | 3 | 0.359 | 0.88 | 0.14 | 19.09 | 2.64 | -2.05 | 4.99 | 66.25 | 8.5
65 | 5/29/2023, 7:59:00 PM | FM230529-20 | CEM IL | 5/29/2023, 9:10:21 PM | Titan Cement Pennsuco | FM4 | FM 2023/05/29 13:00:00 IL FM230529-20 FM4 |  | 2,595.561 |  |  | 6,009.764 |  | 6,623.408 | 98.62 | 97083 | 97201 | 97201 | 5.61 |  | 5.18 | 6.6 | 1.42 | 14.13 | 1.65 |  |  |  |  | 3.96 | 64.92 | 3.06 | 0.329 | 0.89 | 0.13 | 19.05 | 2.47 | -3.71 | 5.1 | 68.19 | 8.68 |  |  |  | 0.39 | 0.03 | 0.31 | 1.94 | 1.11 |  | 7.59 | 0.87 | 9.57 | 3.33 |  | 1.74 | 5.07 | 33.05 | 20.75 | 61.43 | 53.79 | 9.24 | 14.18 |  | 0.39 | 1.59 |  |  | 0.07 | 1.14 | 0.22 | 0.83 | 1.62 |  |  | 6.23 | 1.77 | 2.01 | 1.16 | 10.93 | 30.38 | 8.77 | 29.19 | 46.99 | 53.34 | 74.25 | 83.26 | 91.54 | 95.19 | 98.21 | 99.59 | 99.87 | 100 | 100 | 100 | 100 | 100 | 100 | 100 | 100
66 | 5/29/2023, 5:59:00 PM | FM230529-17 | CEM IL | 5/29/2023, 7:40:22 PM | Titan Cement Pennsuco | FM4 | FM 2023/05/29 11:00:00 IL FM230529-17 FM4 |  | 2,475.444 |  |  | 5,830.318 |  | 7,009.335 | 99.14 | 97945 | 97077 | 97077 | 5.85 |  | 5.35 | 6.7 | 1.35 | 14.6 | 1.12 |  |  |  |  | 3.98 | 64.81 | 3.08 | 0.299 | 0.88 | 0.13 | 19.33 | 2.44 | -0.84 | 5.11 | 65.21 | 8.74 |  |  |  | 0.29 | 0.03 | 0.2 | 1.26 | 0.82 |  | 11.99 | 1.15 | 13.96 | 3.89 |  | 1.2 | 5.08 | 33.34 | 16.66 | 66.68 | 50 | 9.45 | 13.07 |  | 0.29 | 2.37 |  |  | 0.12 | 0.63 | 0.21 | 0.89 | 1.98 | 0.45 |  | 5.75 | 1.3 | 2.19 | 1.38 | 12.13 | 33.06 | 7.77 | 26.65 | 43.57 | 49.63 | 70.34 | 79.81 | 88.96 | 93.21 | 96.94 | 98.75 | 99.32 | 100 | 100 | 100 | 100 | 100 | 100 | 100 | 100
67 | 5/29/2023, 5:59:00 PM | FM230529-16 | CEM IL | 5/29/2023, 6:55:24 PM | Titan Cement Pennsuco | FM3 | FM 2023/05/29 11:00:00 IL FM230529-16 FM3 | [7 empty] | 99.3 |  |  |  | 5.81 |  | 5.08 | 6.53 | 1.45 | 13.86 | 1.29 |  |  |  |  | 3.89 | 64.47 | 3.02 | 0.329 | 0.87 | 0.13 | 18.82 | 2.53 | -4.61 | 4.98 | 68.66 | 8.56
68 | 5/29/2023, 3:59:00 PM | FM230529-12 | CEM IL | 5/29/2023, 6:45:12 PM | Titan Cement Pennsuco | FM4 | FM 2023/05/29 09:00:00 IL FM230529-12 FM4 |  | 2,638.21 |  |  | 5,917.767 |  | 6,787.316 | 99.26 | 97513 | 97.02 | 97.02 | 5.89 |  | 5.58 | 6.65 | 1.07 | 15.23 | 0.98 |  |  |  |  | 3.88 | 63.88 | 3.02 | 0.299 | 0.87 | 0.13 | 18.83 | 2.44 | -2.78 | 4.95 | 65.54 | 8.55 |  |  |  |  | 0.08 | 0.19 | 1.04 | 0.83 |  | 6.69 | 0.59 | 8.11 | 3.22 |  | 1.99 | 5.21 | 32.67 | 23.2 | 58.48 | 55.87 | 9.36 | 14.14 |  |  | 2.55 |  |  | 0.1 | 0.75 | 0.26 | 0.43 | 1.91 |  |  | 6.22 | 1.08 | 1.94 | 1.17 | 10.92 | 29.97 | 8.7 | 29.17 | 47.01 | 53.43 | 74.62 | 83.7 | 91.94 | 95.53 | 98.44 | 99.75 | 99.98 | 100 | 100 | 100 | 100 | 100 | 100 | 100 | 100
69 | 5/29/2023, 3:59:00 PM | FM230529-14 | CEM IL | 5/29/2023, 5:40:22 PM | Titan Cement Pennsuco | FM3 | FM 2023/05/29 09:00:00 IL FM230529-14 FM3 | [7 empty] | 99.38 |  |  |  | 5.83 |  | 5.07 | 6.48 | 1.41 | 13.83 | 1.15 |  |  |  |  | 3.94 | 64.55 | 3.09 | 0.279 | 0.87 | 0.13 | 18.84 | 2.45 | -4.53 | 4.99 | 68.64 | 8.78
70 | 5/29/2023, 1:59:00 PM | FM230529-11 | CEM IL | 5/29/2023, 3:10:22 PM | Titan Cement Pennsuco | FM4 | FM 2023/05/29 07:00:00 IL FM230529-11 FM4 |  | 2,589.686 |  |  | 6,006.197 |  | 7,043.146 | 98.27 | 96631 | 97111 | 97111 | 5.48 |  | 4.75 | 5.89 | 1.14 | 12.96 | 1.2 |  |  |  |  | 4.08 | 65.3 | 3.13 | 0.339 | 0.89 | 0.14 | 19.54 | 2.43 | -0.21 | 5.3 | 66.06 | 8.91 |  |  |  |  | 0.07 | 0.28 | 1.07 | 0.72 |  | 7.8 | 0.86 | 9.39 | 2.9 |  | 2.57 | 5.47 | 33.96 | 21.92 | 60.77 | 55.89 | 9.23 | 12.17 |  |  | 2.45 |  |  | 0.09 | 0.84 | 0.18 | 0.5 | 1.97 | 0.4 |  | 5.35 | 1.21 | 2.14 | 1.46 | 12.33 | 32.74 | 7.44 | 25.2 | 42.45 | 48.95 | 70.83 | 80.39 | 89.3 | 93.35 | 96.93 | 98.69 | 99.26 | 100 | 100 | 100 | 100 | 100 | 100 | 100 | 100
71 | 5/29/2023, 1:59:00 PM | FM230529-10 | CEM IL | 5/29/2023, 2:55:14 PM | Titan Cement Pennsuco | FM3 | FM 2023/05/29 07:00:00 IL FM230529-10 FM3 | [7 empty] | 98.42 |  |  |  | 5.56 |  | 4.63 | 5.74 | 1.11 | 12.63 | 1.23 |  |  |  |  | 4.16 | 65.17 | 3.19 | 0.299 | 0.89 | 0.14 | 19.6 | 2.29 | 0.83 | 5.41 | 65.08 | 9.09
72 | 5/29/2023, 11:59:00 AM | FM230529-07 | CEM IL | 5/29/2023, 12:55:14 PM | Titan Cement Pennsuco | FM3 | FM 2023/05/29 05:00:00 IL FM230529-07 FM3 | [7 empty] | 98.63 |  |  |  | 5.73 |  | 4.85 | 6.08 | 1.23 | 13.23 | 1.2 |  |  |  |  | 4.16 | 64.93 | 3.15 | 0.329 | 0.89 | 0.14 | 19.43 | 2.32 | 0.2 | 5.48 | 64.94 | 8.97
73 | 5/29/2023, 11:59:00 AM | FM230529-08 | CEM IL | 5/29/2023, 1:10:21 PM | Titan Cement Pennsuco | FM4 | FM 2023/05/29 05:00:00 IL FM230529-08 FM4 |  | 2,812.261 |  |  | 6,261.997 |  | 7,149.907 | 99.45 | 96936 | 97212 | 97212 | 5.92 |  | 4.62 | 6.18 | 1.56 | 12.61 | 1.18 |  |  |  |  | 4.04 | 65.05 | 3.1 | 0.339 | 0.89 | 0.14 | 19.33 | 2.5 | -1.38 | 5.25 | 67 | 8.82 |  |  |  | 0.33 | 0.07 | 0.32 | 1.09 | 1.03 |  | 7.23 | 0.8 | 9.06 | 3.35 |  | 1.56 | 4.91 | 34.2 | 21.74 | 61.14 | 55.93 | 9.11 | 13.28 |  | 0.33 | 2.5 |  |  | 0.13 | 0.83 | 0.17 | 0.5 | 1.77 |  |  | 5.84 | 1.21 | 2.01 | 1.26 | 11.14 | 30.02 | 8.26 | 28.13 | 46.19 | 52.79 | 74.46 | 83.63 | 91.89 | 95.46 | 98.38 | 99.7 | 99.95 | 100 | 100 | 100 | 100 | 100 | 100 | 100 | 100
74 | 5/29/2023, 11:38:00 AM | FMC230529-03 | CEM IL | 6/27/2023, 11:15:14 PM | Titan Cement Pennsuco | FM4 | FMC IL FMC230529-03 | 2.75 | 2,629.413 | 5.18 | 6.45 | 6,054.614 | 7.52 | 7,390.651 | 99.19 | 97298 | 97904 | 97904 | 5.62 | 6.8 | 5.38 | 6.35 | 0.97 | 14.68 | 1.26 | 210 | 95 | 71 |  | 4.04 | 64.51 | 3.05 | 0.33 | 0.86 | 0.111 | 19.2 | 2.48 | -1.98 | 5.48 | 67.67 | 9.13 |  |  |  | 0.38 | 0.07 | 0.3 | 1.63 | 0.71 |  | 7.85 | 0.77 | 9.32 | 2.97 |  | 2.36 | 5.34 | 34.17 | 20.52 | 62.48 | 54.69 | 9.44 | 12.79 |  | 0.38 | 1.91 |  |  | 0.03 | 0.58 | 0.23 | 0.7 | 2.19 | 0.41 |  | 5.63 | 1.11 | 2.17 | 1.21 | 11.27 | 30.73 | 8.44 | 28.78 | 45.86 | 52.34 | 73.91 | 83 | 91.17 | 94.77 | 97.84 | 99.26 | 99.65 | 100 | 100 | 100 | 100 | 100 | 100 | 100 | 100
75 | 5/29/2023, 11:37:00 AM | FMC230529-02 | CEM IL | 6/27/2023, 11:15:14 PM | Titan Cement Pennsuco | FM3 | FMC IL FMC230529-02 | 2.61 | 2,469.576 | 4.77 | 5.96 | 5,875.588 | 7.28 | 7,082.902 | 98.37 | 97175 | 97855 | 97855 | 5.66 | 7 | 5.56 | 6.7 | 1.14 | 15.17 | 1.18 | 210 | 95 | 77 |  | 4.05 | 64.25 | 3.04 | 0.32 | 0.86 | 0.107 | 18.98 | 2.51 | -2.96 | 5.53 | 67.85 | 9.09 |  |  |  |  | 0.06 | 0.29 | 1.42 | 0.55 |  | 8.37 | 0.69 | 9.6 | 3.35 |  | 2.14 | 5.49 | 33.18 | 20.61 | 61.68 | 53.79 | 8.43 | 14.21 |  |  | 2.51 |  |  | 0.09 | 0.58 | 0.25 | 0.89 | 1.87 | 0.51 |  | 6.25 | 1.25 | 2.41 | 1.21 | 11.77 | 32.85 | 8.41 | 28.52 | 44.65 | 50.69 | 71.29 | 80.48 | 89.2 | 93.23 | 96.81 | 98.58 | 99.18 | 100 | 100 | 100 | 100 | 100 | 100 | 100 | 100
76 | 5/29/2023, 9:59:00 AM | FM230529-04 | CEM IL | 5/29/2023, 11:25:16 AM | Titan Cement Pennsuco | FM3 | FM 2023/05/29 03:00:00 IL FM230529-04 FM3 | [7 empty] | 99.14 |  |  |  | 5.52 |  | 5.18 | 6.16 | 0.98 | 14.13 | 1.26 |  |  |  |  | 4.12 | 65.19 | 3.16 | 0.369 | 0.9 | 0.14 | 19.47 | 2.45 | -0.05 | 5.35 | 64.94 | 8.99
77 | 5/29/2023, 9:59:00 AM | FM230529-05 | CEM IL | 5/29/2023, 11:25:16 AM | Titan Cement Pennsuco | FM4 | FM 2023/05/29 03:00:00 IL FM230529-05 FM4 |  | 2,648.324 |  |  | 6,323.653 |  | 7,256.947 | 98.87 | 96946 | 97277 | 97277 | 5.41 |  | 4.64 | 5.66 | 1.02 | 12.66 | 1.32 |  |  |  |  | 4.11 | 64.91 | 3.15 | 0.369 | 0.89 | 0.14 | 19.45 | 2.45 | 0.39 | 5.35 | 65.08 | 8.97 |  |  |  | 0.55 | 0.04 | 0.38 | 1.44 | 1.12 |  | 7.57 |  | 8.69 | 3.61 |  | 1.88 | 5.49 | 33.43 | 22.14 | 60.16 | 55.56 | 8.91 | 12.95 |  | 0.55 | 2.1 |  |  | 0.2 | 0.8 | 0.18 | 0.52 | 1.8 | 0.37 |  | 5.7 | 1.19 | 2.26 | 1.41 | 12.43 | 32.99 | 7.62 | 25.59 | 42.41 | 48.69 | 70.11 | 79.77 | 89.02 | 93.3 | 97.04 | 98.83 | 99.38 | 100 | 100 | 100 | 100 | 100 | 100 | 100 | 100
78 | 5/29/2023, 7:59:00 AM | FM230529-01 | CEM IL | 5/29/2023, 8:55:16 AM | Titan Cement Pennsuco | FM3 | FM 2023/05/29 01:00:00 IL FM230529-01 FM3 | [7 empty] | 98.61 |  |  |  | 5.44 |  | 5.13 | 6.17 | 1.04 | 14 | [5 empty] | 4 | 64.05 | 3.04 | 0.279 | 0.88 | 0.13 | 19.03 | 2.4 | -1.2 | 5.24 | 64.86 | 8.62
79 | 5/29/2023, 7:59:00 AM | FM230529-02 | CEM IL | 5/29/2023, 9:10:28 AM | Titan Cement Pennsuco | FM4 | FM 2023/05/29 01:00:00 IL FM230529-02 FM4 | [7 empty] | 99.02 |  |  |  | 6.8 |  | 4.4 | 5.06 | 0.66 | 12.01 | [5 empty] | 3.95 | 64.69 | 3 | 0.259 | 0.86 | 0.14 | 19.86 | 2.43 | 3.49 | 5.18 | 62.88 | 8.52
80 | 5/29/2023, 5:59:00 AM | FM230528-23 | CEM IL | 5/29/2023, 6:40:13 AM | Titan Cement Pennsuco | FM3 | FM 2023/05/28 23:00:00 IL FM230528-23 FM3 | [7 empty] | 98.5 |  |  |  | 5.42 |  | 4.86 | 6.05 | 1.19 | 13.26 | 1.08 |  |  |  |  | 4.13 | 64.99 | 3.14 | 0.239 | 0.89 | 0.13 | 19.74 | 2.43 | 2.76 | 5.42 | 62.71 | 8.93
81 | 5/29/2023, 5:59:00 AM | FM230528-24 | CEM IL | 5/29/2023, 6:55:14 AM | Titan Cement Pennsuco | FM4 | FM 2023/05/28 23:00:00 IL FM230528-24 FM4 |  | 2,945.97 |  |  | 6,497.483 |  | 7,642.979 | 99.53 | 96363 | 97288 | 97288 | 5.56 |  | 3.36 | 4.41 | 1.05 | 9.17 | 1.18 |  |  |  |  | 4.28 | 66 | 3.24 | 0.309 | 0.91 | 0.14 | 19.7 | 2.85 | 0.56 | 5.66 | 67.69 | 9.28 |  |  | 0.18 | 0.67 | 0.04 | 0.16 | 2.32 | 0.85 |  | 7.63 |  | 8.48 | 3.52 |  | 1.83 | 5.34 | 35.78 | 23.78 | 60.08 | 59.56 | 9.68 | 9.19 |  | 0.67 | 1.68 |  |  | 0.07 | 0.85 | 0.23 | 0.47 | 1.08 |  |  | 4.04 | 1.2 | 2.3 | 1.37 | 11.36 | 30.1 | 7.71 | 27.08 | 45.42 | 52.08 | 74.01 | 83.38 | 91.86 | 95.52 | 98.47 | 99.76 | 99.98 | 100 | 100 | 100 | 100 | 100 | 100 | 100 | 100
82 | 5/29/2023, 3:59:00 AM | FM230528-21 | CEM IL | 5/29/2023, 5:00:09 AM | Titan Cement Pennsuco | FM3 | FM 2023/05/28 21:00:00 IL FM230528-21 FM3 | [7 empty] | 98.31 |  |  |  | 5.35 |  | 4.93 | 6.18 | 1.25 | 13.45 | 0.98 |  |  |  |  | 4.16 | 64.26 | 3.18 | 0.239 | 0.88 | 0.13 | 19.42 | 2.32 | 2.23 | 5.43 | 62.09 | 9.05
83 | 5/29/2023, 3:59:00 AM | FM230528-22 | CEM IL | 5/29/2023, 5:10:13 AM | Titan Cement Pennsuco | FM4 | FM 2023/05/28 21:00:00 IL FM230528-22 FM4 | [7 empty] | 98.65 |  |  |  | 5.53 |  | 5.02 | 6.08 | 1.06 | 13.7 | 1.62 |  |  |  |  | 4.12 | 64.71 | 3.14 | 0.339 | 0.88 | 0.14 | 19.27 | 2.4 | -0.48 | 5.39 | 64.99 | 8.93 | [37 empty] | 1.34 | 11.79 | 31.49 | 7.86 | 26.59 | 44.17 | 50.67 | 72.38 | 81.79 | 90.49 | 94.38 | 97.69 | 99.22 | 99.64 | 100 | 100 | 100 | 100 | 100 | 100 | 100 | 100
84 | 5/29/2023, 1:59:00 AM | FM230528-19 | CEM IL | 5/29/2023, 3:15:15 AM | Titan Cement Pennsuco | FM4 | FM 2023/05/28 19:00:00 IL FM230528-19 FM4 |  | 2,420.721 |  |  | 5,740.078 |  | 7,165.12 | 98.55 | 97516 | 97168 | 97168 | 5.48 |  | 4.92 | 6.13 | 1.21 | 13.42 | 2.72 |  |  |  |  | 4.19 | 64.23 | 3.17 | 0.359 | 0.89 | 0.14 | 19.27 | 2.51 | 1.58 | 5.52 | 62.4 | 9.02 |  |  |  | 0.36 | 0.13 | 0.19 | 1.72 | 0.64 | 3.93 | 11.8 | 1.12 | 17.5 | 3.93 |  | 0.65 | 4.57 | 33.02 | 14.28 | 69.81 | 47.31 | 9.22 | 12.29 |  | 0.36 | 2.38 |  |  | 0.05 | 1.26 | 0.21 | 1.24 | 1.57 |  |  | 5.4 | 2.2 | 2.23 | 1.41 | 11.94 | 32.39 | 7.59 | 26.26 | 43.78 | 50.2 | 71.62 | 80.95 | 89.64 | 93.58 | 97.04 | 98.74 | 99.29 | 100 | 100 | 100 | 100 | 100 | 100 | 100 | 100
85 | 5/29/2023, 1:59:00 AM | FM230528-18 | CEM IL | 5/29/2023, 3:25:15 AM | Titan Cement Pennsuco | FM3 | FM 2023/05/28 19:00:00 IL FM230528-18 FM3 | [7 empty] | 98.97 |  |  |  | 5.57 |  | 4.88 | 6.08 | 1.2 | 13.32 | 1.75 |  |  |  |  | 4.22 | 64.51 | 3.22 | 0.339 | 0.89 | 0.14 | 19.31 | 2.46 | 1.15 | 5.52 | 63.18 | 9.18
86 | 5/28/2023, 11:59:00 PM | FM230528-15 | CEM IL | 5/29/2023, 1:10:13 AM | Titan Cement Pennsuco | FM3 | FM 2023/05/28 17:00:00 IL FM230528-15 FM3 | [7 empty] | 99.18 |  |  |  | 5.65 |  | 4.7 | 6.01 | 1.31 | 12.82 | 1.68 |  |  |  |  | 4.3 | 64.41 | 3.26 | 0.349 | 0.89 | 0.14 | 19.46 | 2.31 | 2.81 | 5.66 | 61.82 | 9.3
87 | 5/28/2023, 11:59:00 PM | FM230528-16 | CEM IL | 5/29/2023, 1:25:16 AM | Titan Cement Pennsuco | FM4 | FM 2023/05/28 17:00:00 IL FM230528-16 FM4 | [7 empty] | 98.28 |  |  |  | 5.42 |  | 4.64 | 5.7 | 1.06 | 12.66 | 2.07 |  |  |  |  | 4.22 | 64.42 | 3.18 | 0.339 | 0.89 | 0.14 | 19.22 | 2.55 | 0.72 | 5.59 | 63.77 | 9.06 | [37 empty] | 1.39 | 12.12 | 32.37 | 7.73 | 25.91 | 43.28 | 49.63 | 71.1 | 80.65 | 89.64 | 93.72 | 97.26 | 98.95 | 99.45 | 100 | 100 | 100 | 100 | 100 | 100 | 100 | 100
88 | 5/28/2023, 9:59:00 PM | FM230528-13 | CEM IL | 5/28/2023, 11:15:17 PM | Titan Cement Pennsuco | FM4 | FM 2023/05/28 15:00:00 IL FM230528-13 FM4 |  | 2,409.231 |  |  | 5,790.874 |  | 7,187.539 | 98.44 | 97443 | 97255 | 97255 | 5.48 |  | 4.9 | 6 | 1.1 | 13.37 | 1.9 |  |  |  |  | 4.25 | 64.36 | 3.21 | 0.319 | 0.89 | 0.14 | 19.38 | 2.5 | 2.45 | 5.61 | 61.7 | 9.15 |  |  |  | 0.49 | 0.08 | 0.23 | 1.82 | 0.54 | 3.18 | 11.23 | 0.81 | 15.76 | 4.04 |  | 0.73 | 4.77 | 35.11 | 13.09 | 72.85 | 48.2 | 9.37 | 12.69 |  | 0.49 | 2.19 |  |  | 0.06 | 1.27 | 0.19 | 1.09 | 1.79 |  |  | 5.58 | 2.09 | 2.2 | 1.43 | 12.43 | 33.54 | 7.45 | 25.59 | 42.47 | 48.7 | 69.88 | 79.41 | 88.52 | 92.75 | 96.53 | 98.42 | 99.07 | 100 | 100 | 100 | 100 | 100 | 100 | 100 | 100
89 | 5/28/2023, 9:59:00 PM | FM230528-12 | CEM IL | 5/28/2023, 10:55:16 PM | Titan Cement Pennsuco | FM3 | FM 2023/05/28 15:00:00 IL FM230528-12 FM3 | [7 empty] | 98.96 |  |  |  | 5.65 |  | 5.05 | 6.2 | 1.15 | 13.78 | 1.34 |  |  |  |  | 4.24 | 63.88 | 3.22 | 0.329 | 0.89 | 0.14 | 19.07 | 2.43 | 1.12 | 5.57 | 62.06 | 9.17
90 | 5/28/2023, 7:59:00 PM | FM230528-10 | CEM IL | 5/28/2023, 9:10:14 PM | Titan Cement Pennsuco | FM4 | FM 2023/05/28 13:00:00 IL FM230528-10 FM4 | [7 empty] | 98.12 |  |  |  | 5.23 |  | 4.66 | 5.64 | 0.98 | 12.71 | [5 empty] | 4.26 | 65.08 | 3.24 | 0.319 | 0.89 | 0.15 | 19.51 | 2.39 | 1.12 | 5.59 | 64.31 | 9.24 | [37 empty] | 1.63 | 13.19 | 35.12 | 6.85 | 23.73 | 40.39 | 46.49 | 67.52 | 77.29 | 86.94 | 91.56 | 95.79 | 97.98 | 98.74 | 99.94 | 100 | 100 | 100 | 100 | 100 | 100 | 100
91 | 5/28/2023, 7:59:00 PM | FM230528-09 | CEM IL | 5/28/2023, 9:10:14 PM | Titan Cement Pennsuco | FM3 | FM 2023/05/28 13:00:00 IL FM230528-09 FM3 | [7 empty] | 99.5 |  |  |  | 5.85 |  | 5.38 | 6.51 | 1.13 | 14.68 | 1.26 |  |  |  |  | 4.27 | 64.84 | 3.22 | 0.279 | 0.89 | 0.14 | 19.35 | 2.27 | 0.5 | 5.64 | 63.46 | 9.16
92 | 5/28/2023, 5:59:00 PM | FM230528-07 | CEM IL | 5/28/2023, 6:55:19 PM | Titan Cement Pennsuco | FM4 | FM 2023/05/28 11:00:00 IL FM230528-07 FM4 |  | 2,663.304 |  |  | 6,359.264 |  | 7,464.622 | 99.2 | 97158 | 97.35 | 97.35 | 5.05 |  | 4.18 | 5.23 | 1.05 | 11.41 | 1.09 |  |  |  |  | 4.38 | 65 | 3.28 | 0.279 | 0.9 | 0.14 | 19.91 | 2.28 | 5.05 | 5.85 | 61.33 | 9.38 |  |  |  | 0.74 | 0.06 | 0.51 | 1.25 | 0.78 |  | 10.2 | 0.45 | 11.43 | 4.03 |  | 1.88 | 5.91 | 41.89 | 17.43 | 70.62 | 59.32 | 10.41 | 6.36 |  | 0.74 | 0.91 |  |  |  | 0.76 | 0.31 | 0.27 | 1.31 | 0.45 |  | 2.8 | 0.97 | 1.59 | 1.62 | 13.51 | 35.43 | 6.88 | 23.81 | 39.94 | 45.76 | 66.42 | 76.41 | 86.49 | 91.35 | 95.79 | 98.05 | 98.83 | 99.99 | 100 | 100 | 100 | 100 | 100 | 100 | 100
93 | 5/28/2023, 3:59:00 PM | FM230528-06 | CEM IL | 5/28/2023, 5:10:14 PM | Titan Cement Pennsuco | FM4 | FM 2023/05/28 09:00:00 IL FM230528-06 FM4 |  | 2,679.613 |  |  | 6,280.137 |  | 7,446.518 | 99.54 | 97441 | 97551 | 97551 | 4.96 |  | 4.54 | 5.74 | 1.2 | 12.39 | 0.9 |  |  |  |  | 4.24 | 64.31 | 3.22 | 0.279 | 0.88 | 0.14 | 19.4 | 2.38 | 2.35 | 5.58 | 62.44 | 9.19 |  |  |  | 0.66 | 0.08 | 0.56 | 1.51 | 0.63 |  | 10.32 | 0.6 | 11.55 | 3.51 |  | 1.99 | 5.5 | 38.43 | 19.84 | 65.95 | 58.27 | 10.93 | 6.85 |  | 0.66 | 0.97 |  |  |  | 0.76 | 0.28 | 0.37 | 1.31 | 0.4 |  | 3.01 | 1.04 | 1.77 | 1.55 | 12.6 | 33.12 | 7.08 | 24.73 | 41.79 | 48.14 | 69.83 | 79.59 | 88.9 | 93.18 | 96.94 | 98.75 | 99.32 | 100 | 100 | 100 | 100 | 100 | 100 | 100 | 100
94 | 5/28/2023, 1:59:00 PM | FM230528-04 | CEM IL | 5/28/2023, 3:10:16 PM | Titan Cement Pennsuco | FM4 | FM 2023/05/28 07:00:00 IL FM230528-04 FM4 |  | 2,808.262 |  |  | 6,595.868 |  | 7,713.366 | 99.47 | 96805 | 97851 | 97851 | 5.92 |  | 4.61 | 5.64 | 1.03 | 12.58 | 1.48 |  |  |  |  | 4.38 | 65.82 | 3.27 | 0.319 | 0.9 | 0.14 | 19.61 | 2.23 | -0.02 | 5.86 | 66.27 | 9.34 |  |  |  | 0.88 | 0.04 | 0.13 | 1.65 |  |  | 10.45 | 0.52 | 10.97 | 4.21 |  | 1.66 | 5.87 | 37.13 | 17.73 | 67.68 | 54.86 | 9.42 | 10.73 |  | 0.88 | 1.75 |  |  | 0.06 | 1.4 | 0.18 | 0.45 | 1.61 |  |  | 4.72 | 1.74 | 1.84 | 1.22 | 10.76 | 28.86 | 8.46 | 28.39 | 47.35 | 54.18 | 76.08 | 85.08 | 92.97 | 96.27 | 98.85 | 99.86 | 100 | 100 | 100 | 100 | 100 | 100 | 100 | 100 | 100
95 | 5/28/2023, 11:59:00 AM | FM230528-02 | CEM IL | 5/28/2023, 12:55:29 PM | Titan Cement Pennsuco | FM4 | FM 2023/05/28 05:00:00 IL FM230528-02 FM4 |  | 2,844.253 |  |  | 6,515.715 |  | 7,659.972 | 99.59 | 96804 | 98151 | 98151 | 5.83 |  | 4.32 | 5.26 | 0.94 | 11.79 | 1.62 |  |  |  |  | 4.34 | 64.93 | 3.23 | 0.329 | 0.89 | 0.14 | 19.36 | 2.25 | 0.26 | 5.83 | 65.38 | 9.22 |  |  |  | 0.27 | 0.1 | 0.16 | 1.52 | 0.74 |  | 9.39 | 1.19 | 11.31 | 4.42 |  | 0.85 | 5.27 | 37.45 | 17.89 | 67.68 | 55.33 | 10.01 | 11 |  | 0.27 | 1.9 |  |  |  | 1.36 | 0.25 | 0.51 | 1.01 |  |  | 4.84 | 1.75 | 1.84 | 1.27 | 10.7 | 28.51 | 8.25 | 28.1 | 47.52 | 54.51 | 76.71 | 85.6 | 93.23 | 96.39 | 98.87 | 99.86 | 100 | 100 | 100 | 100 | 100 | 100 | 100 | 100 | 100
96 | 5/28/2023, 11:27:00 AM | FMC230528-03 | CEM IL | 6/26/2023, 11:15:22 PM | Titan Cement Pennsuco | FM4 | FMC IL FMC230528-03 | 2.75 | 2,767.635 | 4.86 | 6.11 | 6,280.73 | 7.5 | 7,303.082 | 99.07 | 96.68 | 97778 | 97778 | 5.52 | 7 | 4.86 | 5.8 | 0.94 | 13.26 | 1.26 | 200 | 100 | 71 |  | 4.28 | 64.31 | 3.17 | 0.33 | 0.87 | 0.104 | 19.11 | 2.57 | -0.8 | 5.91 | 66.51 | 9.52 |  |  |  | 0.98 | 0.01 | 0.78 | 1.31 | 0.39 |  | 7.84 | 0.3 | 8.53 | 3.15 |  | 2.23 | 5.38 | 35.44 | 24.68 | 58.95 | 60.12 | 10.5 | 8.1 |  | 0.98 | 1.02 |  |  |  | 0.6 | 0.33 | 0.27 | 1.55 | 0.51 |  | 3.56 | 0.81 | 1.81 | 1.36 | 12.08 | 32.12 | 7.77 | 26.64 | 43.42 | 49.75 | 71.47 | 81.03 | 89.89 | 93.87 | 97.33 | 98.97 | 99.47 | 100 | 100 | 100 | 100 | 100 | 100 | 100 | 100
97 | 5/28/2023, 11:26:00 AM | FMC230528-02 | CEM IL | 6/26/2023, 11:15:22 PM | Titan Cement Pennsuco | FM3 | FMC IL FMC230528-02 | 2.61 | 2,620.337 | 4.91 | 6.22 | 6,110.528 | 7.54 | 7,340.111 | 99.04 | 97198 | 97941 | 97941 | 5.74 | 7.2 | 5.09 | 6.36 | 1.27 | 13.89 | 1.12 | 215 | 100 | 79 |  | 4.29 | 64.3 | 3.18 | 0.31 | 0.88 | 0.113 | 19.5 | 2.47 | 2.53 | 5.92 | 63.25 | 9.55 |  |  |  | 0.44 | 0.03 | 0.36 | 1.59 | 0.55 |  | 11.25 | 0.64 | 12.43 | 4.01 |  | 1.52 | 5.53 | 35.62 | 16.61 | 68.2 | 52.23 | 9.68 | 11.3 |  | 0.44 | 2.27 |  |  | 0.04 | 0.74 | 0.18 | 1.01 | 1.68 | 0.47 |  | 4.97 | 1.5 | 2.37 | 1.23 | 11.82 | 32.3 | 8.36 | 27.92 | 44.51 | 50.54 | 71.25 | 80.68 | 89.71 | 93.84 | 97.4 | 99.06 | 99.54 | 100 | 100 | 100 | 100 | 100 | 100 | 100 | 100
98 | 5/27/2023, 7:59:00 AM | FM230527-01 | CEM IL | 5/27/2023, 9:10:22 AM | Titan Cement Pennsuco | FM3 | FM 2023/05/27 01:00:00 IL FM230527-01 FM3 | [7 empty] | 98.8 |  |  |  | 5.48 |  | 4.84 | 6.15 | 1.31 | 13.21 | 2.1 |  |  |  |  | 4.12 | 64.79 | 3.1 | 0.329 | 0.88 | 0.14 | 19.4 | 2.48 | 0.46 | 5.46 | 64.5 | 8.81
99 | 5/27/2023, 5:59:00 AM | FM230526-33 | CEM IL | 5/27/2023, 7:10:27 AM | Titan Cement Pennsuco | FM3 | FM 2023/05/26 23:00:00 IL FM230526-33 FM3 | [7 empty] | 98.74 |  |  |  | 5.65 |  | 5.06 | 6 | 0.94 | 13.81 | 2.21 |  |  |  |  | 4.1 | 64.61 | 3.07 | 0.319 | 0.87 | 0.14 | 19.24 | 2.76 | 0.18 | 5.45 | 63.94 | 8.72
100 | 5/27/2023, 5:59:00 AM | FM230526-34 | CEM IL | 5/27/2023, 7:25:13 AM | Titan Cement Pennsuco | FM4 | FM 2023/05/26 23:00:00 IL FM230526-34 FM4 | [7 empty] | 99.66 |  |  |  | 5.34 |  | 3.89 | 5.05 | 1.16 | 10.61 | 1.76 |  |  |  |  | 4.23 | 65.35 | 3.19 | 0.299 | 0.88 | 0.14 | 20.05 | 2.26 | 4.18 | 5.61 | 63.44 | 9.11 |  |  |  |  | 0.08 | 0.13 | 1.04 | 0.55 | 2.85 | 12.49 | 0.87 | 16.75 | 4.08 |  | 0.68 | 4.76 | 34.65 | 16.15 | 68.2 | 50.81 | 9.61 | 9.91 |  |  | 1.94 |  |  | 0.11 | 1.26 | 0.16 | 1.21 | 2.24 |  |  | 4.36 | 2.18 | 1.63
101 | 5/27/2023, 3:59:00 AM | FM230526-29 | CEM IL | 5/27/2023, 5:10:13 AM | Titan Cement Pennsuco | FM3 | FM 2023/05/26 21:00:00 IL FM230526-29 FM3 | [7 empty] | 99.02 |  |  |  | 5.61 |  | 4.31 | 5.41 | 1.1 | 11.76 | 1.82 |  |  |  |  | 4.22 | 64.64 | 3.15 | 0.299 | 0.88 | 0.14 | 19.45 | 2.63 | 2.05 | 5.64 | 63.37 | 8.98
102 | 5/27/2023, 3:59:00 AM | FM230526-30 | CEM IL | 5/27/2023, 7:25:13 AM | Titan Cement Pennsuco | FM4 | FM 2023/05/26 21:00:00 IL FM230526-30 FM4 |  | 2,618.797 |  |  | 6,097.53 |  | 7,381.36 | 99.83 | 97981 | 97616 | 97616 | 5.79 |  | 3.95 | 5.29 | 1.34 | 10.78 | 1.74 |  |  |  |  | 4.32 | 65.03 | 3.23 | 0.319 | 0.88 | 0.14 | 19.91 | 2.33 | 4.63 | 5.78 | 62.23 | 9.23 |  |  |  |  | 0.04 | 0.01 | 1.03 | 0.85 |  | 13.83 | 1.45 | 16.13 | 4.44 |  | 0.76 | 5.19 | 34.54 | 16.99 | 67.04 | 51.53 | 9.51 | 9.69 |  |  | 1.95 |  |  | 0.06 | 1.26 | 0.11 | 1.26 | 2.24 |  |  | 4.26 | 2.2 | 1.53 | 1.28 | 10.3 | 26.12 | 8.13 | 28.64 | 48.85 | 56.2 | 79.46 | 88.48 | 95.68 | 98.29 | 99.93 | 100 | 100 | 100 | 100 | 100 | 100 | 100 | 100 | 100 | 100
103 | 5/27/2023, 1:59:00 AM | FM230526-26 | CEM IL | 5/27/2023, 2:40:32 AM | Titan Cement Pennsuco | FM3 | FM 2023/05/26 19:00:00 IL FM230526-26 FM3 | [7 empty] | 99.21 |  |  |  | 5.44 |  | 4.57 | 5.89 | 1.32 | 12.47 | 1.71 |  |  |  |  | 4.26 | 64.52 | 3.23 | 0.289 | 0.88 | 0.14 | 19.62 | 2.6 | 4.19 | 5.61 | 60.79 | 9.22
104 | 5/27/2023, 1:59:00 AM | FM230526-27 | CEM IL | 5/27/2023, 2:40:32 AM | Titan Cement Pennsuco | FM4 | FM 2023/05/26 19:00:00 IL FM230526-27 FM4 | [7 empty] | 99.57 |  |  |  | 5.75 |  | 4.49 | 5.45 | 0.96 | 12.25 | 1.65 |  |  |  |  | 4.26 | 65.1 | 3.19 | 0.289 | 0.88 | 0.14 | 19.65 | 2.63 | 2.66 | 5.68 | 63.05 | 9.1 | [37 empty] | 1.17 | 9.8 | 24.09 | 8.73 | 29.8 | 50.82 | 58.67 | 82.67 | 91.26 | 97.5 | 99.53 | 99.99 | 100 | 100 | 100 | 100 | 100 | 100 | 100 | 100 | 100 | 100
105 | 5/26/2023, 11:59:00 PM | FM230526-24 | CEM IL | 5/27/2023, 2:10:23 AM | Titan Cement Pennsuco | FM6 | FM 2023/05/26 17:00:00 IL FM230526-24 FM6 | [7 empty] | 99.04 |  |  |  | 7.72 |  |  | 13.24 |  |  | 1.06 |  |  |  |  | 3.52 | 60.33 | 2.85 | 0.219 | 0.81 | 0.13 | 19.44 | 1.09 | 6.5 | 4.35 | 63.78 | 8.19
106 | 5/26/2023, 11:59:00 PM | FM230526-22 | CEM IL | 5/27/2023, 1:25:19 AM | Titan Cement Pennsuco | FM3 | FM 2023/05/26 17:00:00 IL FM230526-22 FM3 | [7 empty] | 99.71 |  |  |  | 5.48 |  | 3.87 | 5.15 | 1.28 | 10.56 | 1.76 |  |  |  |  | 4.36 | 64.89 | 3.25 | 0.289 | 0.87 | 0.14 | 20.05 | 2.39 | 6.58 | 5.85 | 60.28 | 9.3
107 | 5/26/2023, 11:59:00 PM | FM230526-23 | CEM IL | 5/27/2023, 1:25:19 AM | Titan Cement Pennsuco | FM4 | FM 2023/05/26 17:00:00 IL FM230526-23 FM4 |  | 2,406.047 |  |  | 5,218.608 |  | 6,522.925 | 94.86 | 94072 | 97637 | 97637 | 6.22 |  | 3.88 | 4.8 | 0.92 | 10.59 | 1.62 |  |  |  |  | 4.27 | 64.67 | 3.18 | 0.299 | 0.87 | 0.14 | 20.09 | 2.59 | 7.51 | 5.73 | 59.2 | 9.08 |  |  | 0.18 | 0.88 | 0.1 | 0.18 | 3.01 | 0.37 | 2.74 | 14.06 | 0.52 | 17.69 | 4.03 |  | 0.72 | 4.76 | 34.34 | 16.73 | 67.25 | 51.07 | 10.06 | 8.17 |  | 0.88 | 0.45 |  |  | 0.04 | 0.9 | 0.2 | 0.79 | 1.12 | 0.41 |  | 3.59 | 1.49 | 2.32 | 0.77 | 6.33 | 19.71 | 13.44 | 43.23 | 65.29 | 72.14 | 90.44 | 96.03 | 99.42 | 99.98 | 100 | 100 | 100 | 100 | 100 | 100 | 100 | 100 | 100 | 100 | 100
108 | 5/26/2023, 9:59:00 PM | FM230526-20 | CEM IL | 5/27/2023, 12:25:19 AM | Titan Cement Pennsuco | FM3 | FM 2023/05/26 15:00:00 IL FM230526-20 FM3 | [7 empty] | 98.39 |  |  |  | 5.23 |  | 3.82 | 5 | 1.18 | 10.42 | 1.62 |  |  |  |  | 4.44 | 64.86 | 3.25 | 0.279 | 0.88 | 0.14 | 20.05 | 2.39 | 7.06 | 6.06 | 59.72 | 9.3
109 | 5/26/2023, 7:59:00 PM | FM230526-18 | CEM IL | 5/26/2023, 9:25:16 PM | Titan Cement Pennsuco | FM4 | FM 2023/05/26 13:00:00 IL FM230526-18 FM4 |  | 2,460.313 |  |  | 5,886.767 |  | 7,449.848 | 99.66 | 98392 | 97845 | 97845 | 5.34 |  | 3.68 | 5.12 | 1.44 | 10.04 | 1.76 |  |  |  |  | 4.4 | 64.84 | 3.25 | 0.319 | 0.88 | 0.14 | 20.08 | 2.53 | 7.43 | 5.96 | 59.55 | 9.3 |  |  |  |  | 0.03 | 0.08 | 0.75 | 0.34 | 3.24 | 16.53 | 1.03 | 21.14 | 4.37 |  | 0.56 | 4.93 | 31.31 | 16.63 | 65.32 | 47.94 | 9.59 | 9.26 |  |  | 2.95 |  |  | 0.06 | 1.07 | 0.17 | 0.97 | 1.06 |  |  | 4.07 | 1.8 | 1.87 | 1.44 | 10.73 | 26.26 | 7.29 | 26.84 | 47.15 | 54.82 | 79.01 | 88.26 | 95.62 | 98.28 | 99.93 | 100 | 100 | 100 | 100 | 100 | 100 | 100 | 100 | 100 | 100
110 | 5/26/2023, 7:59:00 PM | FM230526-17 | CEM IL | 5/26/2023, 9:25:16 PM | Titan Cement Pennsuco | FM3 | FM 2023/05/26 13:00:00 IL FM230526-17 FM3 | [7 empty] | 98.29 |  |  |  | 5.14 |  | 3.7 | 4.82 | 1.12 | 10.1 | 1.62 |  |  |  |  | 4.44 | 65.17 | 3.28 | 0.329 | 0.89 | 0.14 | 20.08 | 2.47 | 6.53 | 6.01 | 60.71 | 9.39
111 | 5/26/2023, 5:59:00 PM | FM230526-14 | CEM IL | 5/26/2023, 6:55:13 PM | Titan Cement Pennsuco | FM3 | FM 2023/05/26 11:00:00 IL FM230526-14 FM3 | [7 empty] | 98.89 |  |  |  | 5.03 |  | 2.37 | 3.72 | 1.35 | 6.47 | 1.57 |  |  |  |  | 4.55 | 65.62 | 3.36 | 0.329 | 0.9 | 0.15 | 20.38 | 2.59 | 8.17 | 6.19 | 61.65 | 9.67
112 | 5/26/2023, 5:59:00 PM | FM230526-15 | CEM IL | 5/26/2023, 7:45:11 PM | Titan Cement Pennsuco | FM4 | FM 2023/05/26 11:00:00 IL FM230526-15 FM4 |  | 2,542.623 |  |  | 6,046.902 |  | 7,507.848 | 98.86 | 97263 | 98066 | 98066 | 5.21 |  | 2.96 | 3.93 | 0.97 | 8.08 | 1.6 |  |  |  |  | 4.48 | 65.78 | 3.33 | 0.319 | 0.9 | 0.14 | 20.29 | 2.43 | 6.38 | 6.05 | 62.81 | 9.57 |  |  |  | 0.43 | 0.03 | 0.12 | 1.54 | 0.41 | 3.31 | 13.72 | 0.84 | 18.28 | 4.23 |  | 0.77 | 5 | 35.1 | 17.19 | 67.12 | 52.29 | 10.1 | 6.98 |  | 0.43 | 1.99 |  |  | 0.1 | 1.23 | 0.19 | 1 | 0.72 |  |  | 3.07 | 1.98 | 1.9 | 1.06 | 6.73 | 25.39 | 9.33 | 41.87 | 61.61 | 67.3 | 83.43 | 89.61 | 95.02 | 97.32 | 99.13 | 99.86 | 99.98 | 100 | 100 | 100 | 100 | 100 | 100 | 100 | 100
113 | 5/26/2023, 3:59:00 PM | FM230526-12 | CEM IL | 5/26/2023, 5:10:25 PM | Titan Cement Pennsuco | FM4 | FM 2023/05/26 09:00:00 IL FM230526-12 FM4 |  | 2,529.809 |  |  | 6,038.917 |  | 7,506.364 | 98.84 | 97292 | 98634 | 98634 | 4.96 |  | 2.02 | 3.1 | 1.08 | 5.51 | 1.88 |  |  |  |  | 4.55 | 66.33 | 3.4 | 0.329 | 0.91 | 0.15 | 20.41 | 2.48 | 5.93 | 6.13 | 65.25 | 9.8 |  |  | 0.18 | 0.54 | 0.07 | 0.12 | 1.28 | 0.26 | 3.71 | 14.51 | 0.39 | 18.86 | 4.3 |  | 0.9 | 5.2 | 34.82 | 17.52 | 66.53 | 52.34 | 9.88 | 5.74 |  | 0.54 | 2.05 |  |  | 0.05 | 1.38 | 0.12 | 0.98 | 1.21 |  |  | 2.53 | 2.12 | 1.88 | 1.62 | 12.19 | 31.02 | 6.95 | 24.42 | 42.58 | 49.37 | 72.22 | 82.05 | 90.97 | 94.85 | 98.06 | 99.54 | 99.84 | 100 | 100 | 100 | 100 | 100 | 100 | 100 | 100
114 | 5/26/2023, 3:59:00 PM | FM230526-11 | CEM IL | 5/26/2023, 5:10:25 PM | Titan Cement Pennsuco | FM3 | FM 2023/05/26 09:00:00 IL FM230526-11 FM3 | [7 empty] | 98.97 |  |  |  | 4.75 |  | 1.98 | 3.33 | 1.35 | 5.4 | 1.93 |  |  |  |  | 4.58 | 65.95 | 3.41 | 0.339 | 0.97 | 0.16 | 20.19 | 2.72 | 5.87 | 6.19 | 64.55 | 9.84
115 | 5/26/2023, 1:59:00 PM | FM230526-09 | CEM IL | 5/26/2023, 5:40:13 PM | Titan Cement Pennsuco | FM4 | FM 2023/05/26 07:00:00 IL FM230526-09 FM4 |  | 2,232.847 |  |  | 5,786.322 |  | 7,573.265 | 99.14 | 98699 | 98495 | 98495 | 4.81 |  | 2.07 | 3.33 | 1.26 | 5.65 | 1.9 |  |  |  |  | 4.8 | 65.82 | 3.47 | 0.339 | 0.9 | 0.14 | 20.69 | 2.41 | 11.11 | 6.67 | 59.37 | 10.02 |  |  |  | 0.34 | 0.05 |  | 0.86 | 0.44 | 4.35 | 17.4 | 0.68 | 22.86 | 4.26 |  | 0.88 | 5.15 | 30.55 | 17.76 | 63.23 | 48.31 | 10.25 | 6.04 |  | 0.34 | 3 |  |  | 0.11 | 1.22 | 0.11 | 1.13 | 0.55 |  |  | 2.66 | 2.08 | 1.96 | 1.72 | 12.47 | 31.56 | 6.61 | 23.68 | 41.65 | 48.44 | 71.34 | 81.3 | 90.45 | 94.47 | 97.85 | 99.37 | 99.76 | 100 | 100 | 100 | 100 | 100 | 100 | 100 | 100
116 | 5/26/2023, 1:59:00 PM | FM230526-08 | CEM IL | 5/26/2023, 5:40:13 PM | Titan Cement Pennsuco | FM3 | FM 2023/05/26 07:00:00 IL FM230526-08 FM3 | [7 empty] | 98.31 |  |  |  | 4.24 |  | 1.76 | 2.71 | 0.95 | 4.8 | 1.71 |  |  |  |  | 4.99 | 65.79 | 3.54 | 0.329 | 0.92 | 0.14 | 20.95 | 2.22 | 13.96 | 7.06 | 57.03 | 10.24
117 | 5/26/2023, 12:44:00 PM | FMC230526-02 | CEM IL | 6/24/2023, 11:15:21 PM | Titan Cement Pennsuco | FM3 | FMC IL FMC230526-02 | 2.4 | 2,322.681 | 4.25 | 5.38 | 5,587.903 | 7.4 | 7,074.212 | 98.35 | 97715 | 97947 | 97947 | 5.33 | 6.7 | 3.68 | 4.76 | 1.08 | 10.04 | 1.68 | 215 | 100 | 82 |  | 4.43 | 64.27 | 3.25 | 0.32 | 0.86 | 0.108 | 19.82 | 2.56 | 5.85 | 6.21 | 62.14 | 9.78 |  |  | 0.23 | 0.58 | 0.04 | 0.12 | 1.06 | 0.74 | 3.3 | 15.11 | 0.77 | 19.92 | 4.45 |  | 0.79 | 5.24 | 32.4 | 15.65 | 67.43 | 48.05 | 9.14 | 9.17 |  | 0.58 | 2.87 |  |  | 0.04 | 0.73 | 0.13 | 1.42 | 1.25 |  |  | 4.03 | 1.8 | 2.15 | 1.64 | 13.29 | 34.53 | 6.65 | 23.88 | 39.94 | 46.12 | 67.83 | 77.84 | 87.51 | 92.03 | 96.09 | 98.17 | 98.89 | 99.98 | 100 | 100 | 100 | 100 | 100 | 100 | 100
118 | 5/26/2023, 12:44:00 PM | FMC230526-03 | CEM IL | 6/24/2023, 11:15:21 PM | Titan Cement Pennsuco | FM4 | FMC IL FMC230526-03 | 2.64 | 2,413.825 | 4.6 | 6 | 5,839.507 | 7.86 | 7,271.958 | 98.73 | 97691 | 98011 | 98011 | 5.36 | 6.7 | 3.37 | 4.49 | 1.12 | 9.2 | 1.37 | 200 | 90 | 79 |  | 4.46 | 64.67 | 3.33 | 0.32 | 0.85 | 0.106 | 20.29 | 2.46 | 8.58 | 6.13 | 60.77 | 10.05 |  |  |  | 0.38 | 0.05 | 0.18 | 1.43 | 0.72 | 2.92 | 13.63 | 1.07 | 18.33 | 4.45 |  | 0.7 | 5.15 | 33.02 | 16.25 | 67.03 | 49.27 | 9.51 | 8.85 |  | 0.38 | 2.35 |  |  | 0.16 | 1.02 | 0.12 | 1.66 | 1.22 | 0.33 |  | 3.89 | 2.27 | 2.24 | 1.4 | 10.93 | 28.56 | 7.61 | 27.12 | 46.63 | 53.75 | 76.34 | 85.42 | 93.27 | 96.51 | 98.99 | 99.89 | 100 | 100 | 100 | 100 | 100 | 100 | 100 | 100 | 100
119 | 5/26/2023, 11:59:00 AM | FM230526-05 | CEM IL | 5/26/2023, 5:40:13 PM | Titan Cement Pennsuco | FM3 | FM 2023/05/26 05:00:00 IL FM230526-05 FM3 | [7 empty] | 98.17 |  |  |  | 4.84 |  | 2.75 | 3.94 | 1.19 | 7.5 | 1.51 |  |  |  |  | 4.54 | 65.28 | 3.34 | 0.319 | 0.89 | 0.14 | 20.18 | 2.72 | 7.83 | 6.19 | 60.77 | 9.6
120 | 5/26/2023, 11:59:00 AM | FM230526-06 | CEM IL | 5/26/2023, 5:40:13 PM | Titan Cement Pennsuco | FM4 | FM 2023/05/26 05:00:00 IL FM230526-06 FM4 |  | 2,301.436 |  |  | 5,997.078 |  | 7,820.159 | 99.41 | 98636 | 98491 | 98491 | 4.86 |  | 1.79 | 2.94 | 1.15 | 4.88 | 1.43 |  |  |  |  | 4.86 | 65.78 | 3.53 | 0.319 | 0.9 | 0.14 | 20.8 | 2.49 | 12.62 | 6.73 | 58.19 | 10.21 |  |  |  | 0.85 | 0.01 | 0.02 | 1.45 | 0.66 | 4.43 | 17.59 | 0.29 | 22.97 | 4.58 |  | 1.35 | 5.93 | 31.61 | 17.15 | 64.84 | 48.76 | 9.39 | 4.84 |  | 0.85 | 2.42 |  |  | 0.12 | 1.3 | 0.18 | 1.1 | 0.67 |  |  | 2.13 | 2.13 | 2 | 1.79 | 12.97 | 33.15 | 6.43 | 23.12 | 40.35 | 46.9 | 69.4 | 79.42 | 88.86 | 93.17 | 96.93 | 98.75 | 99.32 | 100 | 100 | 100 | 100 | 100 | 100 | 100 | 100
121 | 5/26/2023, 9:59:00 AM | FM230526-03 | CEM IL | 5/26/2023, 5:40:13 PM | Titan Cement Pennsuco | FM3 | FM 2023/05/26 03:00:00 IL FM230526-03 FM3 | [7 empty] | 98.8 |  |  |  | 4.9 |  | 3.51 | 4.7 | 1.19 | 9.58 | 1.79 |  |  |  |  | 4.54 | 64.4 | 3.32 | 0.299 | 0.88 | 0.14 | 20.01 | 2.42 | 8.67 | 6.21 | 57.89 | 9.52
122 | 5/26/2023, 9:59:00 AM | FM230526-04 | CEM IL | 5/26/2023, 5:40:13 PM | Titan Cement Pennsuco | FM4 | FM 2023/05/26 03:00:00 IL FM230526-04 FM4 |  | 2,138.551 |  |  | 5,630.565 |  | 7,415.495 | 98.67 | 98633 | 98377 | 98377 | 5.04 |  | 2.16 | 3.76 | 1.6 | 5.89 | 1.65 |  |  |  |  | 4.81 | 65.28 | 3.52 | 0.299 | 0.89 | 0.14 | 20.6 | 2.39 | 12.09 | 6.61 | 57.6 | 10.17 |  |  |  |  | 0.05 |  | 0.83 | 0.53 | 5.08 | 16.99 | 0.42 | 23.01 | 4.53 |  | 1.13 | 5.67 | 31.54 | 15.79 | 66.64 | 47.33 | 10.88 | 5.93 |  |  | 2.82 |  |  | 0.18 | 1.11 | 0.17 | 0.91 | 0.74 | 0.37 |  | 2.61 | 1.8 | 2.07 | 2 | 12.4 | 33.02 | 6.28 | 22.44 | 41.83 | 48.69 | 70.72 | 80.17 | 89.05 | 93.11 | 96.72 | 98.52 | 99.13 | 100 | 100 | 100 | 100 | 100 | 100 | 100 | 100
123 | 5/26/2023, 7:59:00 AM | FM230526-02 | CEM IL | 5/26/2023, 5:40:13 PM | Titan Cement Pennsuco | FM4 | FM 2023/05/26 01:00:00 IL FM230526-02 FM4 |  | 2,166.99 |  |  | 5,637.7 |  | 7,391.613 | 98.79 | 98652 | 98298 | 98298 | 5.02 |  | 2.84 | 4.04 | 1.2 | 7.75 | 1.62 |  |  |  |  | 4.76 | 65.34 | 3.45 | 0.319 | 0.89 | 0.14 | 20.59 | 2.44 | 11.84 | 6.59 | 56.89 | 9.93 |  |  | 0.22 | 0.91 | 0.05 |  | 0.98 | 0.89 | 3.73 | 18.05 | 0.4 | 23.07 | 4.88 |  | 0.92 | 5.8 | 30.48 | 15.85 | 65.79 | 46.33 | 10.34 | 6.19 | 0.16 | 0.91 | 2.85 |  |  | 0.04 | 1.24 | 0.14 | 0.83 | 0.86 |  |  | 2.8 | 1.86 | 2.04 | 1.71 | 13.35 | 34.64 | 6.75 | 23.07 | 39.65 | 45.91 | 67.7 | 77.7 | 87.39 | 91.94 | 96.05 | 98.15 | 98.88 | 100 | 100 | 100 | 100 | 100 | 100 | 100 | 100
124 | 5/26/2023, 7:59:00 AM | FM230526-01 | CEM IL | 5/26/2023, 5:40:13 PM | Titan Cement Pennsuco | FM3 | FM 2023/05/26 01:00:00 IL FM230526-01 FM3 | [7 empty] | 98.58 |  |  |  | 5.19 |  | 3.85 | 5.03 | 1.18 | 10.5 | 1.71 |  |  |  |  | 4.61 | 64.9 | 3.32 | 0.299 | 0.89 | 0.14 | 20.19 | 2.38 | 9.07 | 6.4 | 57.55 | 9.51
125 | 5/26/2023, 5:59:00 AM | FM230525-28 | CEM IL | 5/26/2023, 5:40:13 PM | Titan Cement Pennsuco | FM4 | FM 2023/05/25 23:00:00 IL FM230525-28 FM4 |  | 2,233.05 |  |  | 5,235.186 |  | 6,763.063 | 98.6 | 98397 | 98211 | 98211 | 5.43 |  | 4.12 | 6.43 | 2.31 | 11.24 | 1.82 |  |  |  |  | 4.3 | 63.65 | 3.4 | 0.299 | 0.88 | 0.14 | 19.98 | 2.66 | 10.32 | 5.44 | 54.7 | 9.75 |  |  |  | 0.67 | 0.13 | 0.24 | 0.02 |  |  | 16.35 | 0.55 | 16.9 | 4.02 |  | 0.98 | 5 | 33.1 | 15.74 | 67.76 | 48.84 | 9.74 | 10.42 |  | 0.67 | 4 |  |  | 0.24 | 0.65 | 0.1 | 1.37 | 1.13 | 0.54 |  | 4.58 | 1.69 | 2.44 | 1.6 | 13.47 | 37.25 | 6.97 | 23.71 | 39.87 | 45.82 | 66.18 | 75.63 | 85.11 | 89.8 | 94.29 | 96.79 | 97.69 | 99.5 | 100 | 100 | 100 | 100 | 100 | 100 | 100
126 | 5/26/2023, 5:59:00 AM | FM230525-27 | CEM IL | 5/26/2023, 5:40:13 PM | Titan Cement Pennsuco | FM3 | FM 2023/05/25 23:00:00 IL FM230525-27 FM3 | [7 empty] | 98.54 |  |  |  | 5.42 |  | 4.82 | 5.88 | 1.06 | 13.15 | 1.65 |  |  |  |  | 4.1 | 64.08 | 3.05 | 0.359 | 0.87 | 0.14 | 19.55 | 2.69 | 4.22 | 5.49 | 60.12 | 8.66
127 | 5/26/2023, 3:59:00 AM | FM230525-26 | CEM IL | 5/26/2023, 5:40:13 PM | Titan Cement Pennsuco | FM4 | FM 2023/05/25 21:00:00 IL FM230525-26 FM4 |  | 2,227.885 |  |  | 5,236.49 |  | 6,614.769 | 98.77 | 98.63 | 98169 | 98169 | 5.5 |  | 4.49 | 6.61 | 2.12 | 12.25 | 1.88 |  |  |  |  | 4.23 | 63.74 | 3.35 | 0.299 | 0.88 | 0.14 | 19.57 | 2.71 | 6.34 | 5.33 | 57.86 | 9.58 |  |  | 0.26 | 0.44 | 0.16 | 0.2 |  |  |  | 13.78 | 0.85 | 14.64 | 3.72 |  | 1.33 | 5.05 | 33.43 | 16.5 | 66.95 | 49.93 | 10.28 | 10.44 |  | 0.44 | 3.71 |  |  | 0.17 | 0.82 | 0.18 | 1.49 | 1.74 | 0.48 |  | 4.59 | 1.95 | 2.37 | 1.48 | 13.52 | 37.4 | 7.4 | 24.7 | 40.37 | 45.94 | 65.47 | 74.96 | 84.76 | 89.67 | 94.36 | 96.92 | 97.83 | 99.6 | 100 | 100 | 100 | 100 | 100 | 100 | 100
128 | 5/26/2023, 3:59:00 AM | FM230525-25 | CEM IL | 5/26/2023, 5:40:13 PM | Titan Cement Pennsuco | FM3 | FM 2023/05/25 21:00:00 IL FM230525-25 FM3 | [7 empty] | 98.25 |  |  |  | 5.55 |  | 5.24 | 6.05 | 0.81 | 14.3 | 1.71 |  |  |  |  | 4.13 | 64.25 | 3.08 | 0.339 | 0.87 | 0.14 | 19.46 | 2.61 | 3.08 | 5.51 | 60.66 | 8.74
129 | 5/26/2023, 1:59:00 AM | FM230525-23 | CEM IL | 5/26/2023, 2:25:24 AM | Titan Cement Pennsuco | FM4 | FM 2023/05/25 19:00:00 IL FM230525-23 FM4 |  | 2,324.51 |  |  | 5,887.397 |  | 7,226.697 | 98.77 | 98083 | 98236 | 98236 | 5.27 |  | 4.16 | 5.41 | 1.25 | 11.35 | 1.57 |  |  |  |  | 4.29 | 63.7 | 3.13 | 0.319 | 0.89 | 0.14 | 19.84 | 2.16 | 7.56 | 5.87 | 57.77 | 8.92 |  |  |  | 0.47 |  | 0.11 | 1.34 | 0.37 | 3.08 | 12.37 | 0.34 | 16.16 | 4.02 |  | 0.86 | 4.88 | 33.92 | 17.33 | 66.19 | 51.25 | 9.33 | 10.1 |  | 0.47 | 2.26 |  |  | 0.06 | 1.1 | 0.22 | 1.08 | 1.62 |  |  | 4.44 | 1.92 | 1.88 | 1.38 | 12.95 | 35.84 | 7.75 | 25.58 | 41.56 | 47.35 | 67.47 | 76.93 | 86.36 | 90.93 | 95.18 | 97.46 | 98.27 | 99.75 | 100 | 100 | 100 | 100 | 100 | 100 | 100
130 | 5/25/2023, 11:59:00 PM | FM230525-21 | CEM IL | 5/26/2023, 12:55:24 AM | Titan Cement Pennsuco | FM4 | FM 2023/05/25 17:00:00 IL FM230525-21 FM4 |  | 2,233.399 |  |  | 5,510.621 |  | 6,905.539 | 97.9 | 97654 | 98323 | 98323 | 5.44 |  | 4.39 | 5.63 | 1.24 | 11.98 | 1.82 |  |  |  |  | 4.18 | 63.06 | 3.1 | 0.309 | 0.88 | 0.14 | 19.66 | 2.39 | 7.96 | 5.62 | 56.21 | 8.83 |  |  |  | 0.38 |  | 0.14 | 1.17 | 0.81 |  | 13.93 | 0.95 | 15.69 | 4.03 |  | 0.93 | 4.96 | 34.06 | 16.84 | 66.92 | 50.89 | 9.34 | 10.29 |  | 0.38 | 2.43 |  |  | 0.13 | 1.29 | 0.19 | 1.09 | 1.54 | 0.47 |  | 4.53 | 2.11 | 2.14 | 1.6 | 14.45 | 39.49 | 6.99 | 23.18 | 38.07 | 43.54 | 63.1 | 72.73 | 82.8 | 87.95 | 93 | 95.86 | 96.92 | 99.19 | 100 | 100 | 100 | 100 | 100 | 100 | 100
131 | 5/25/2023, 9:59:00 PM | FM230525-19 | CEM IL | 5/26/2023, 12:10:12 AM | Titan Cement Pennsuco | FM4 | FM 2023/05/25 15:00:00 IL FM230525-19 FM4 |  | 2,140.381 |  |  | 5,239.866 |  | 6,383.725 | 98.45 | 98.71 | 98364 | 98364 | 5.53 |  | 5.36 | 6.78 | 1.42 | 14.62 | [5 empty] | 4 | 62.43 | 3.06 | 0.279 | 0.85 | 0.13 | 19.2 | 2.44 | 5.43 | 5.2 | 56.38 | 8.68 |  |  |  | 0.37 | 0.06 | 0.21 | 0.21 |  |  | 13.1 | 0.99 | 14.09 | 4.14 |  | 1.2 | 5.34 | 33.75 | 16.32 | 67.41 | 50.06 | 9.45 | 11.71 |  | 0.37 | 3.3 |  |  | 0.1 | 0.97 | 0.08 | 1.27 | 2.25 | 0.53 |  | 5.15 | 1.93 | 2.09 | 1.5 | 13.96 | 39.52 | 7.34 | 24.06 | 39.35 | 44.84 | 64.03 | 73.32 | 83.02 | 87.99 | 92.91 | 95.74 | 96.79 | 99.07 | 99.94 | 100 | 100 | 100 | 100 | 100 | 100
132 | 5/25/2023, 7:59:00 PM | FM230525-17 | CEM IL | 5/25/2023, 8:40:12 PM | Titan Cement Pennsuco | FM4 | FM 2023/05/25 13:00:00 IL FM230525-17 FM4 |  | 2,194.769 |  |  | 5,266.292 |  | 6,472.826 | 98.26 | 98288 | 98329 | 98329 | 5.5 |  | 5.11 | 6.51 | 1.4 | 13.94 | 1.57 |  |  |  |  | 4.07 | 63.43 | 3.12 | 0.279 | 0.87 | 0.14 | 19.51 | 2.48 | 5.44 | 5.29 | 57.91 | 8.87 |  |  |  | 0.39 |  | 0.17 | 0.2 | 0.81 |  | 12.29 | 1.22 | 14.31 | 3.94 |  | 1 | 4.94 | 33.33 | 16.6 | 66.76 | 49.93 | 9.6 | 11.64 | 0.15 | 0.39 | 3.69 |  |  | 0.16 | 0.91 | 0.17 | 1.53 | 1.69 | 0.52 |  | 5.19 | 2.07 | 2.25 | 1.49 | 13.64 | 38.11 | 7.36 | 24.58 | 40.03 | 45.6 | 65.19 | 74.63 | 84.29 | 89.11 | 93.75 | 96.36 | 97.31 | 99.33 | 100 | 100 | 100 | 100 | 100 | 100 | 100
133 | 5/25/2023, 5:59:00 PM | FM230525-15 | CEM IL | 5/25/2023, 6:45:11 PM | Titan Cement Pennsuco | FM4 | FM 2023/05/25 11:00:00 IL FM230525-15 FM4 |  | 2,063.742 |  |  | 5,160.92 |  | 6,315.47 | 97.71 | 98281 | 98.15 | 98.15 | 5.38 |  | 4.53 | 6.7 | 2.17 | 12.36 | 2.07 |  |  |  |  | 4.16 | 63.17 | 3.16 | 0.279 | 0.88 | 0.14 | 19.67 | 2.41 | 7.76 | 5.47 | 56.3 | 9 |  |  |  | 0.33 | 0.1 | 0.29 | 0.12 | 0.42 |  | 13.56 | 1.13 | 15.12 | 3.83 |  | 1.46 | 5.29 | 33.06 | 15.62 | 67.91 | 48.68 | 9.38 | 11.42 |  | 0.33 | 3.74 |  |  | 0.17 | 0.76 | 0.16 | 1.72 | 2.12 | 0.61 |  | 5.02 | 2.06 | 2.37 | 1.52 | 13.65 | 38.76 | 7.28 | 24.28 | 40.02 | 45.61 | 64.83 | 74.07 | 83.68 | 88.59 | 93.39 | 96.11 | 97.11 | 99.25 | 100 | 100 | 100 | 100 | 100 | 100 | 100
134 | 5/25/2023, 3:59:00 PM | FM230525-13 | CEM IL | 5/25/2023, 4:55:12 PM | Titan Cement Pennsuco | FM4 | FM 2023/05/25 09:00:00 IL FM230525-13 FM4 |  | 2,049.187 |  |  | 5,134.096 |  | 6,429.15 | 97.49 | 98083 | 97952 | 97952 | 5.32 |  | 4.52 | 6.55 | 2.03 | 12.33 | 1.4 |  |  |  |  | 4.06 | 63.16 | 3.16 | 0.299 | 0.86 | 0.14 | 19.57 | 2.51 | 6.64 | 5.2 | 57.43 | 9.01 |  |  |  | 0.56 | 0.05 | 0.25 | 0.08 |  |  | 13.93 | 1.18 | 15.11 | 4.15 |  | 1.11 | 5.26 | 31.02 | 17.99 | 63.29 | 49.01 | 9.54 | 11.71 | 0.15 | 0.56 | 3.54 |  |  | 0.14 | 0.76 | 0.16 | 1.29 | 1.74 | 0.66 |  | 5.22 | 1.73 | 2.22 | 1.57 | 14.03 | 38.63 | 7.18 | 23.86 | 39.2 | 44.67 | 64.01 | 73.54 | 83.54 | 88.64 | 93.6 | 96.37 | 97.37 | 99.41 | 100 | 100 | 100 | 100 | 100 | 100 | 100
135 | 5/25/2023, 1:59:00 PM | FM230525-11 | CEM IL | 5/25/2023, 2:55:23 PM | Titan Cement Pennsuco | FM4 | FM 2023/05/25 07:00:00 IL FM230525-11 FM4 |  | 2,231.73 |  |  | 5,211.089 |  | 6,401.588 | 98.61 | 98519 | 97709 | 97709 | 5.61 |  | 4.6 | 6.88 | 2.28 | 12.55 | 1.9 |  |  |  |  | 4.06 | 63.28 | 3.14 | 0.309 | 0.86 | 0.14 | 19.49 | 2.55 | 5.67 | 5.23 | 58.28 | 8.94 |  |  |  | 0.28 | 0.02 | 0.17 | 0.12 | 0.86 |  | 13.99 | 1.27 | 16.12 | 3.79 |  | 0.83 | 4.61 | 31.03 | 17.72 | 63.65 | 48.75 | 9.77 | 11.26 |  | 0.28 | 3.6 |  |  | 0.12 | 0.91 | 0.19 | 1.55 | 1.98 | 0.55 |  | 4.95 | 2.08 | 2.16 | 1.34 | 12.92 | 35.95 | 7.95 | 25.27 | 41.43 | 47.35 | 67.61 | 76.97 | 86.29 | 90.84 | 95.11 | 97.4 | 98.22 | 99.72 | 100 | 100 | 100 | 100 | 100 | 100 | 100
136 | 5/25/2023, 1:59:00 PM | FM230525-10 | CEM IL | 5/25/2023, 2:55:23 PM | Titan Cement Pennsuco | FM3 | FM 2023/05/25 07:00:00 IL FM230525-10 FM3 | [7 empty] | 98.66 |  |  |  | 5.34 |  | 4.88 | 6.06 | 1.18 | 13.32 | 1.65 |  |  |  |  | 4.08 | 63.74 | 3.06 | 0.309 | 0.87 | 0.14 | 19.3 | 2.74 | 3.15 | 5.42 | 60.5 | 8.69
137 | 5/25/2023, 11:59:00 AM | FM230525-08 | CEM IL | 5/25/2023, 12:55:12 PM | Titan Cement Pennsuco | FM4 | FM 2023/05/25 05:00:00 IL FM230525-08 FM4 |  | 2,160.705 |  |  | 5,179.617 |  | 6,315.956 | 98.38 | 98583 | 97482 | 97482 | 5.77 |  | 4.8 | 6.93 | 2.13 | 13.1 | 2.18 |  |  |  |  | 4.06 | 63.21 | 3.12 | 0.309 | 0.85 | 0.14 | 19.48 | 2.51 | 5.77 | 5.26 | 57.83 | 8.88 |  |  |  |  | 0.07 | 0.31 | 0.21 | 0.47 | 2.72 | 12.81 | 1.07 | 17.06 | 3.7 |  | 0.99 | 4.69 | 30.05 | 17.86 | 62.72 | 47.91 | 9.1 | 11.75 |  |  | 3.76 |  |  | 0.21 | 0.86 | 0.19 | 1.88 | 1.6 | 0.41 |  | 5.17 | 2.28 | 2.35 | 1.43 | 12.89 | 36.25 | 7.57 | 25.1 | 41.58 | 47.49 | 67.49 | 76.74 | 86.03 | 90.6 | 94.92 | 97.26 | 98.09 | 99.67 | 100 | 100 | 100 | 100 | 100 | 100 | 100
138 | 5/25/2023, 11:59:00 AM | FM230525-07 | CEM IL | 5/25/2023, 12:55:12 PM | Titan Cement Pennsuco | FM3 | FM 2023/05/25 05:00:00 IL FM230525-07 FM3 | [7 empty] | 98.55 |  |  |  | 5.3 |  | 4.84 | 5.85 | 1.01 | 13.21 | 1.6 |  |  |  |  | 4.15 | 63.82 | 3.11 | 0.279 | 0.87 | 0.14 | 19.5 | 2.44 | 4.37 | 5.52 | 59.69 | 8.84
139 | 5/25/2023, 11:40:00 AM | FMC230525-02 | CEM IL | 6/23/2023, 11:15:24 PM | Titan Cement Pennsuco | FM4 | FMC IL FMC230525-02 | 2.01 | 2,249.728 | 3.76 | 4.9 | 5,263.838 | 6.41 | 6,599.711 | 98.02 | 97802 | 98052 | 98052 | 5.45 | 6.8 | 4.51 | 6.31 | 1.8 | 12.31 | 1.76 | 210 | 90 | 73 |  | 4.21 | 63.97 | 3.15 | 0.31 | 0.84 | 0.121 | 19.54 | 2.5 | 3.31 | 5.77 | 63.23 | 9.46 |  |  |  | 0.27 | 0.07 | 0.24 | 0.4 | 0.62 |  | 14.13 | 1.26 | 16.02 | 4.09 |  | 0.88 | 4.98 | 33.26 | 16.46 | 66.9 | 49.73 | 9.66 | 10.66 |  | 0.27 | 2.89 |  |  | 0.01 | 0.73 | 0.15 | 1.44 | 2.32 | 0.45 |  | 4.69 | 1.82 | 1.93 | 1.49 | 13.58 | 38.68 | 7.34 | 24.51 | 40.18 | 45.76 | 65.09 | 74.32 | 83.85 | 88.68 | 93.4 | 96.1 | 97.09 | 99.22 | 99.99 | 100 | 100 | 100 | 100 | 100 | 100
140 | 5/25/2023, 11:39:00 AM | FMC230525-01 | CEM IL | 6/23/2023, 11:15:24 PM | Titan Cement Pennsuco | FM3 | FMC IL FMC230525-01 | 2.36 | 2,390.426 | 4.25 | 5.37 | 5,657.215 | 7.03 | 7,069.569 | 98.78 | 97.89 | 98066 | 98066 | 5.4 |  | 4.91 | 6.11 | 1.2 | 13.4 | 1.06 |  |  |  |  | 4.12 | 64.45 | 3.08 | 0.32 | 0.85 | 0.117 | 19.49 | 2.46 | 0.84 | 5.63 | 65.7 | 9.24 |  |  | 0.21 | 0.48 |  | 0.06 | 1.16 | 0.76 |  | 13.14 | 1.08 | 14.98 | 4.06 |  | 0.99 | 5.05 | 32.62 | 18.03 | 64.4 | 50.65 | 9.35 | 11.98 | 0.14 | 0.48 | 1.81 |  |  | 0.02 | 0.87 | 0.24 | 0.97 | 2.03 |  |  | 5.33 | 1.6 | 1.64 | 1.36 | 12.86 | 36.1 | 7.85 | 25.88 | 41.67 | 47.55 | 67.82 | 77.11 | 86.26 | 90.69 | 94.87 | 97.16 | 97.98 | 99.6 | 100 | 100 | 100 | 100 | 100 | 100 | 100
141 | 5/25/2023, 9:59:00 AM | FM230525-04 | CEM IL | 5/25/2023, 10:55:11 AM | Titan Cement Pennsuco | FM3 | FM 2023/05/25 03:00:00 IL FM230525-04 FM3 | [7 empty] | 98.97 |  |  |  | 5.38 |  | 4.89 | 5.83 | 0.94 | 13.34 | 1.57 |  |  |  |  | 4.31 | 66.26 | 3.15 | 0.299 | 0.77 | 0.127 | 19.85 | 2.23 | 0.29 | 5.86 | 66.36 | 8.96
142 | 5/25/2023, 9:59:00 AM | FM230525-05 | CEM IL | 5/25/2023, 11:25:24 AM | Titan Cement Pennsuco | FM4 | FM 2023/05/25 03:00:00 IL FM230525-05 FM4 | [7 empty] | 98.4 |  |  |  | 5.25 |  | 4.52 | 5.93 | 1.41 | 12.33 | 1.79 |  |  |  |  | 4.24 | 66.15 | 3.14 | 0.339 | 0.76 | 0.124 | 19.94 | 2.41 | 1.33 | 5.72 | 65.87 | 8.94 | [37 empty] | 1.51 | 14.23 | 39.18 | 7.3 | 23.51 | 38.43 | 44.02 | 63.75 | 73.28 | 83.17 | 88.22 | 93.18 | 96 | 97.03 | 99.25 | 100 | 100 | 100 | 100 | 100 | 100 | 100
143 | 5/25/2023, 7:59:00 AM | FM230525-01 | CEM IL | 5/25/2023, 9:25:12 AM | Titan Cement Pennsuco | FM3 | FM 2023/05/25 01:00:00 IL FM230525-01 FM3 | [7 empty] | 98.41 |  |  |  | 5.31 |  | 4.58 | 5.62 | 1.04 | 12.5 | 1.51 |  |  |  |  | 4.29 | 66.2 | 3.18 | 0.329 | 0.78 | 0.132 | 20.04 | 2.22 | 1.93 | 5.78 | 65.37 | 9.06
144 | 5/25/2023, 7:59:00 AM | FM230525-02 | CEM IL | 5/25/2023, 10:55:11 AM | Titan Cement Pennsuco | FM4 | FM 2023/05/25 01:00:00 IL FM230525-02 FM4 | [7 empty] | 97.13 |  |  |  | 5.24 |  | 5.13 | 6.23 | 1.1 | 14 | 1.51 |  |  |  |  | 4.24 | 65.81 | 3.13 | 0.329 | 0.77 | 0.131 | 19.83 | 2.36 | 1.52 | 5.73 | 64.3 | 8.9 | [37 empty] | 1.54 | 14.91 | 41.18 | 7.16 | 22.85 | 37.06 | 42.46 | 61.76 | 71.25 | 81.32 | 86.59 | 91.89 | 94.99 | 96.16 | 98.73 | 99.87 | 100 | 100 | 100 | 100 | 100 | 100
145 | 5/25/2023, 5:59:00 AM | FM230524-34 | CEM IL | 5/25/2023, 9:25:12 AM | Titan Cement Pennsuco | FM4 | FM 2023/05/24 23:00:00 IL FM230524-34 FM4 | [7 empty] | 98.51 |  |  |  | 5.83 |  | 5.64 | 7.3 | 1.66 | 15.39 | 1.6 |  |  |  |  | 4.19 | 65.33 | 3.11 | 0.309 | 0.75 | 0.123 | 19.36 | 2.47 | -0.94 | 5.6 | 65.02 | 8.82 | [37 empty] | 1.4 | 13.74 | 39.6 | 7.72 | 25.05 | 40.07 | 45.47 | 64.39 | 73.55 | 83.09 | 87.97 | 92.79 | 95.57 | 96.62 | 98.9 | 99.9 | 100 | 100 | 100 | 100 | 100 | 100
146 | 5/25/2023, 5:59:00 AM | FM230524-33 | CEM IL | 5/25/2023, 8:10:11 AM | Titan Cement Pennsuco | FM3 | FM 2023/05/24 23:00:00 IL FM230524-33 FM3 | [7 empty] | 98.49 |  |  |  | 5.42 |  | 4.75 | 5.78 | 1.03 | 12.96 | 1.54 |  |  |  |  | 4.22 | 65.91 | 3.09 | 0.359 | 0.77 | 0.127 | 19.98 | 2.31 | 2.1 | 5.74 | 64.66 | 8.79
147 | 5/25/2023, 3:59:00 AM | FM230524-31 | CEM IL | 5/25/2023, 9:25:12 AM | Titan Cement Pennsuco | FM4 | FM 2023/05/24 21:00:00 IL FM230524-31 FM4 | [7 empty] | 98.25 |  |  |  | 5.52 | [10 empty] | 4.07 | 63.4 | 3.12 | 0.299 | 0.87 | 0.14 | 19.41 | 2.39 | 2.69 | 5.35 | 68.72 | 9.01 | [37 empty] | 1.44 | 14.1 | 39.44 | 7.53 | 23.9 | 38.87 | 44.43 | 63.82 | 73.18 | 82.97 | 88.02 | 93.02 | 95.88 | 96.93 | 99.17 | 99.98 | 100 | 100 | 100 | 100 | 100 | 100
148 | 5/25/2023, 3:59:00 AM | FM230524-30 | CEM IL | 5/25/2023, 5:25:14 AM | Titan Cement Pennsuco | FM3 | FM 2023/05/24 21:00:00 IL FM230524-30 FM3 | [7 empty] | 97.05 |  |  |  | 5.89 |  | 5.08 | 5.85 | 0.77 | 13.86 | [5 empty] | 4.1 | 63.67 | 3.09 | 0.339 | 0.88 | 0.14 | 19.31 | 2.4 | 2.92 | 5.42 | 60.54 | 8.78
149 | 5/25/2023, 1:59:00 AM | FM230524-28 | CEM IL | 5/25/2023, 2:55:23 AM | Titan Cement Pennsuco | FM4 | FM 2023/05/24 19:00:00 IL FM230524-28 FM4 |  | 2,178.331 |  |  | 5,278.406 |  | 6,501.305 | 97.94 | 98022 | 97443 | 97443 | 5.57 |  | 5.32 | 6.7 | 1.38 | 14.52 | 1.71 |  |  |  |  | 4.03 | 63.19 | 3.07 | 0.319 | 0.87 | 0.14 | 19.34 | 2.41 | 4.38 | 5.26 | 58.36 | 8.71 |  |  |  | 0.29 |  | 0.05 | 0.5 | 0.96 |  | 12.53 | 1.16 | 14.65 | 3.99 |  | 0.98 | 4.97 | 31.45 | 18.03 | 63.55 | 49.48 | 8.69 | 13.58 | 0.17 | 0.29 | 2.83 |  |  | 0.15 | 0.98 | 0.08 | 1.08 | 2 | 0.48 |  | 6.05 | 1.8 | 1.94 | 1.38 | 13.46 | 38.53 | 7.79 | 25.04 | 40.5 | 46.09 | 65.37 | 74.54 | 84 | 88.8 | 93.48 | 96.14 | 97.12 | 99.23 | 100 | 100 | 100 | 100 | 100 | 100 | 100
150 | 5/25/2023, 1:59:00 AM | FM230524-27 | CEM IL | 5/25/2023, 2:40:23 AM | Titan Cement Pennsuco | FM3 | FM 2023/05/24 19:00:00 IL FM230524-27 FM3 | [7 empty] | 98.78 |  |  |  | 5.59 |  | 4.84 | 5.92 | 1.08 | 13.21 | 1.6 |  |  |  |  | 4.16 | 63.73 | 3.11 | 0.349 | 0.89 | 0.14 | 19.43 | 2.45 | 4.12 | 5.55 | 59.76 | 8.84
151 | 5/24/2023, 11:59:00 PM | FM230524-25 | CEM IL | 5/25/2023, 12:55:23 AM | Titan Cement Pennsuco | FM4 | FM 2023/05/24 17:00:00 IL FM230524-25 FM4 |  | 2,347.115 |  |  | 5,638.103 |  | 6,511.126 | 97.71 | 97149 | 97557 | 97557 | 5.9 |  | 5.34 | 6.78 | 1.44 | 14.57 | [5 empty] | 3.98 | 63.74 | 3.04 | 0.339 | 0.87 | 0.14 | 19.26 | 2.3 | 1.49 | 5.18 | 61.86 | 8.62 |  |  |  | 0.72 | 0.08 | 0.31 | 2.15 | 0.82 |  | 13.73 | 0.63 | 15.18 | 3.48 |  | 1.57 | 5.05 | 31.12 | 19.42 | 61.57 | 50.55 | 8.87 | 12.39 |  | 0.72 | 1.02 |  |  |  | 0.95 | 0.22 | 0.85 | 1.67 |  |  | 5.45 | 1.59 | 1.84 | 1.22 | 12.62 | 36.93 | 8.53 | 26.99 | 42.67 | 48.3 | 67.49 | 76.43 | 85.51 | 90.05 | 94.42 | 96.85 | 97.72 | 99.5 | 100 | 100 | 100 | 100 | 100 | 100 | 100
152 | 5/24/2023, 11:59:00 PM | FM230524-24 | CEM IL | 5/25/2023, 12:55:23 AM | Titan Cement Pennsuco | FM3 | FM 2023/05/24 17:00:00 IL FM230524-24 FM3 | [7 empty] | 98.86 |  |  |  | 5.29 |  | 5.03 | 5.96 | 0.93 | 13.72 | [5 empty] | 4.15 | 64.39 | 3.13 | 0.349 | 0.89 | 0.14 | 19.41 | 2.52 | 2.11 | 5.48 | 62.07 | 8.9
153 | 5/24/2023, 9:59:00 PM | FM230524-22 | CEM IL | 5/24/2023, 10:55:24 PM | Titan Cement Pennsuco | FM4 | FM 2023/05/24 15:00:00 IL FM230524-22 FM4 |  | 2,327.72 |  |  | 5,623.783 |  | 6,475.576 | 97.51 | 97033 | 97786 | 97786 | 5.92 | [5 empty] | 1.54 |  |  |  |  | 4 | 63.85 | 3.05 | 0.339 | 0.88 | 0.14 | 19.31 | 2.31 | -0.16 | 5.29 | 72.11 | 8.79 |  |  |  | 0.54 | 0.04 | 0.27 | 2.21 | 0.77 |  | 12.42 | 0.8 | 13.99 | 3.61 |  | 1.28 | 4.89 | 30.05 | 20.78 | 59.12 | 50.83 | 9.05 | 13.1 |  | 0.54 | 1.12 |  |  | 0.08 | 1.21 | 0.2 | 1.03 | 1.43 |  |  | 5.76 | 1.99 | 1.93 | 1.12 | 13.14 | 39.12 | 9.16 | 26.98 | 41.87 | 47.12 | 65.36 | 74.23 | 83.54 | 88.34 | 93.1 | 95.85 | 96.86 | 99.08 | 99.93 | 100 | 100 | 100 | 100 | 100 | 100
154 | 5/24/2023, 7:59:00 PM | FM230524-20 | CEM IL | 5/24/2023, 9:10:13 PM | Titan Cement Pennsuco | FM4 | FM 2023/05/24 13:00:00 IL FM230524-20 FM4 |  | 2,276.851 |  |  | 5,530.817 |  | 6,495.306 | 97.77 | 97.48 | 97945 | 97945 | 5.96 |  | 5.31 | 6.31 | 1 | 14.49 | [5 empty] | 4 | 63.41 | 3.04 | 0.339 | 0.87 | 0.14 | 19.25 | 2.3 | 2.51 | 5.23 | 60.52 | 8.62 | 0.24 |  |  | 0.3 | 0.04 | 0.21 | 1.88 | 0.81 |  | 13.41 | 0.44 | 14.66 | 3.38 |  | 1.81 | 5.18 | 30.38 | 20.08 | 60.2 | 50.47 | 8.95 | 13.11 |  | 0.54 | 1.07 |  |  | 0.11 | 1.04 | 0.15 | 0.91 | 1.66 |  |  | 5.76 | 1.73 | 1.71 | 1.13 | 13.18 | 39.66 | 9.1 | 26.03 | 41.5 | 46.94 | 65.29 | 74.02 | 83.19 | 87.96 | 92.74 | 95.52 | 96.57 | 98.87 | 99.89 | 100 | 100 | 100 | 100 | 100 | 100
155 | 5/24/2023, 5:59:00 PM | FM230524-16 | CEM IL | 5/24/2023, 6:55:12 PM | Titan Cement Pennsuco | FM3 | FM 2023/05/24 11:00:00 IL FM230524-16 FM3 | [7 empty] | 98.84 |  |  |  | 5.38 |  | 5.08 | 6.01 | 0.93 | 13.86 | 1.48 |  |  |  |  | 4.08 | 63.84 | 3.12 | 0.319 | 0.88 | 0.14 | 19.6 | 2.31 | 4.63 | 5.31 | 59.37 | 8.87
156 | 5/24/2023, 5:59:00 PM | FM230524-17 | CEM IL | 5/24/2023, 7:10:13 PM | Titan Cement Pennsuco | FM4 | FM 2023/05/24 11:00:00 IL FM230524-17 FM4 |  | 2,275.505 |  |  | 5,553.478 |  | 6,660.854 | 98.46 | 98126 | 98053 | 98053 | 5.4 |  | 5.47 | 6.78 | 1.31 | 14.92 | 1.65 |  |  |  |  | 4 | 63.6 | 3.06 | 0.349 | 0.88 | 0.14 | 19.35 | 2.5 | 3.29 | 5.2 | 59.62 | 8.67 |  |  |  | 0.4 | 0.07 | 0.26 | 0.78 | 0.51 |  | 13.46 | 0.75 | 14.72 | 3.29 |  | 1.73 | 5.02 | 29.78 | 19.58 | 60.33 | 49.36 | 9.08 | 12.76 |  | 0.4 | 2.8 |  |  | 0.08 | 1.09 | 0.17 | 0.75 | 2.22 | 0.45 |  | 5.61 | 1.66 | 2.15 | 1.57 | 13.64 | 40.14 | 7.06 | 22.56 | 39.13 | 45.3 | 65.09 | 73.9 | 82.95 | 87.64 | 92.41 | 95.25 | 96.34 | 98.76 | 99.86 | 100 | 100 | 100 | 100 | 100 | 100
157 | 5/24/2023, 3:59:00 PM | FM230524-13 | CEM IL | 5/24/2023, 5:10:14 PM | Titan Cement Pennsuco | FM3 | FM 2023/05/24 09:00:00 IL FM230524-13 FM3 | [7 empty] | 99.01 |  |  |  | 5.37 |  | 4.97 | 6.08 | 1.11 | 13.56 | [5 empty] | 4.09 | 63.72 | 3.12 | 0.309 | 0.88 | 0.14 | 19.47 | 2.4 | 4.09 | 5.34 | 59.76 | 8.87
158 | 5/24/2023, 3:59:00 PM | FM230524-14 | CEM IL | 5/24/2023, 5:10:14 PM | Titan Cement Pennsuco | FM4 | FM 2023/05/24 09:00:00 IL FM230524-14 FM4 |  | 2,183.025 |  |  | 5,593.056 |  | 6,946.494 | 97.71 | 97643 | 98038 | 98038 | 5.19 |  | 4.7 | 5.89 | 1.19 | 12.82 | [5 empty] | 4.13 | 63.92 | 3.15 | 0.309 | 0.89 | 0.14 | 19.61 | 2.46 | 4.95 | 5.4 | 59.55 | 8.97 |  |  |  | 0.46 | 0.02 | 0.24 | 1.13 | 0.57 | 3.19 | 12.47 | 0.64 | 16.88 | 3.96 |  | 1.03 | 4.99 | 30.96 | 18.57 | 62.5 | 49.53 | 9.4 | 11.04 |  | 0.46 | 2.76 |  |  | 0.05 | 1 | 0.24 | 0.62 | 1.64 |  |  | 4.85 | 1.47 | 2.06 | 1.8 | 15.88 | 41.16 | 6.54 | 21.68 | 35.21 | 40.29 | 59.62 | 69.74 | 80.67 | 86.36 | 92.01 | 95.24 | 96.43 | 99.01 | 99.97 | 100 | 100 | 100 | 100 | 100 | 100
159 | 5/24/2023, 1:59:00 PM | FM230524-10 | CEM IL | 5/24/2023, 2:55:13 PM | Titan Cement Pennsuco | FM3 | FM 2023/05/24 07:00:00 IL FM230524-10 FM3 | [7 empty] | 98.3 |  |  |  | 5.35 |  | 5.29 | 6.4 | 1.11 | 14.43 | 1.68 |  |  |  |  | 4.04 | 63.75 | 3.1 | 0.329 | 0.88 | 0.14 | 19.3 | 2.49 | 2.56 | 5.24 | 60.67 | 8.8
160 | 5/24/2023, 1:59:00 PM | FM230524-11 | CEM IL | 5/24/2023, 2:55:13 PM | Titan Cement Pennsuco | FM4 | FM 2023/05/24 07:00:00 IL FM230524-11 FM4 |  | 2,203.396 |  |  | 5,518.448 |  | 6,907.921 | 98.5 | 98367 | 98113 | 98113 | 5.3 |  | 5.21 | 6.5 | 1.29 | 14.22 | 1.57 |  |  |  |  | 4.09 | 63.74 | 3.14 | 0.299 | 0.88 | 0.14 | 19.47 | 2.5 | 4.35 | 5.3 | 59.07 | 8.93 |  |  |  |  | 0.11 | 0.24 | 0.75 | 0.78 |  | 12.89 | 1.07 | 14.75 | 3.77 |  | 1.14 | 4.91 | 31.07 | 18.39 | 62.82 | 49.47 | 8.78 | 12.68 |  |  | 2.97 |  |  | 0.19 | 1.06 | 0.21 | 1.08 | 2.31 | 0.5 |  | 5.58 | 1.88 | 2.3 | 1.64 | 15.16 | 40.3 | 6.92 | 22.4 | 36.68 | 41.96 | 61.24 | 71.1 | 81.67 | 87.16 | 92.57 | 95.65 | 96.78 | 99.19 | 100 | 100 | 100 | 100 | 100 | 100 | 100
161 | 5/24/2023, 11:59:00 AM | FM230524-08 | CEM IL | 5/24/2023, 12:55:24 PM | Titan Cement Pennsuco | FM4 | FM 2023/05/24 05:00:00 IL FM230524-08 FM4 |  | 2,239.049 |  |  | 5,720.615 |  | 7,099.714 | 98.1 | 97775 | 98007 | 98007 | 5.32 | [10 empty] | 4.13 | 64.14 | 3.17 | 0.319 | 0.89 | 0.14 | 19.65 | 2.47 | 3.01 | 5.43 | 69.2 | 9.16 |  |  |  | 0.48 | 0.03 | 0.49 | 1.22 | 0.76 |  | 13.74 | 0.84 | 15.35 | 4.12 |  | 1.47 | 5.59 | 30.71 | 18.8 | 62.03 | 49.51 | 9.26 | 11.43 |  | 0.48 | 2.57 |  |  | 0.07 | 1.04 | 0.16 | 0.57 | 2.23 |  |  | 5.03 | 1.47 | 2.15 | 1.75 | 15.1 | 39.78 | 6.64 | 22.26 | 36.6 | 41.95 | 61.66 | 71.64 | 82.21 | 87.63 | 92.9 | 95.87 | 96.95 | 99.25 | 100 | 100 | 100 | 100 | 100 | 100 | 100
162 | 5/24/2023, 11:59:00 AM | FMC230524-03 | CEM IL | 6/22/2023, 11:10:25 PM | Titan Cement Pennsuco | FM4 | FMC IL FMC230524-03 | 2.1 | 2,224.897 | 4.13 | 5.33 | 5,512.149 | 6.6 | 6,737.866 | 98.13 | 97965 | 98079 | 98079 | 5.49 | 6.6 | 5.47 | 6.66 | 1.19 | 14.92 | 1.29 | 210 | 95 | 77 |  | 4.07 | 64 | 3.07 | 0.32 | 0.85 | 0.1 | 19.28 | 2.37 | 0.26 | 5.52 | 64.88 | 9.2 |  |  |  | 0.53 | 0.05 | 0.3 | 1.14 | 0.9 |  | 13.44 | 1.19 | 15.53 | 3.74 |  | 1.08 | 4.82 | 30.63 | 18.44 | 62.42 | 49.07 | 9.1 | 12.61 |  | 0.53 | 2.4 |  |  | 0.09 | 0.78 | 0.22 | 1.16 | 1.77 | 0.43 |  | 5.54 | 1.66 | 2.16 | 1.29 | 13.24 | 38.44 | 8.18 | 25.72 | 41.09 | 46.68 | 65.9 | 74.95 | 84.21 | 88.89 | 93.48 | 96.11 | 97.09 | 99.19 | 99.97 | 100 | 100 | 100 | 100 | 100 | 100
163 | 5/24/2023, 11:59:00 AM | FM230524-07 | CEM IL | 5/24/2023, 1:10:26 PM | Titan Cement Pennsuco | FM3 | FM 2023/05/24 05:00:00 IL FM230524-07 FM3 | [7 empty] | 97.98 |  |  |  | 5.39 |  | 5.09 | 6.01 | 0.92 | 13.89 | [5 empty] | 4.15 | 64.18 | 3.14 | 0.319 | 0.89 | 0.14 | 19.57 | 2.44 | 3.99 | 5.47 | 60.1 | 8.93
164 | 5/24/2023, 11:58:00 AM | FMC230524-02 | CEM IL | 6/22/2023, 11:10:25 PM | Titan Cement Pennsuco | FM3 | FMC IL FMC230524-02 | 2.22 | 2,243.728 | 4.25 | 5.44 | 5,534.631 | 6.9 | 6,939.13 | 98.03 | 97735 | 98004 | 98004 | 5.39 | 7 | 5.28 | 6.16 | 0.88 | 14.41 | 1.54 | 220 | 100 | 79 |  | 4.1 | 63.93 | 3.06 | 0.33 | 0.85 | 0.117 | 19.27 | 2.32 | 0.35 | 5.61 | 65 | 9.18 | [5 empty] | 0.08 | 1.81 |  |  | 14.13 | 0.98 | 15.11 | 3.67 |  | 1.47 | 5.14 | 30.9 | 18.7 | 62.3 | 49.59 | 9 | 12.84 |  |  | 1.67 |  |  | 0.08 | 0.82 | 0.19 | 1.14 | 2.15 | 0.37 |  | 5.65 | 1.69 | 2.04 | 1.29 | 13.44 | 37.62 | 8.08 | 25.68 | 40.68 | 46.16 | 65.72 | 75.14 | 84.73 | 89.5 | 94.07 | 96.61 | 97.54 | 99.44 | 100 | 100 | 100 | 100 | 100 | 100 | 100
165 | 5/24/2023, 9:59:00 AM | FM230524-04 | CEM IL | 5/24/2023, 10:25:23 AM | Titan Cement Pennsuco | FM3 | FM 2023/05/24 03:00:00 IL FM230524-04 FM3 | [7 empty] | 97.51 |  |  |  | 5.32 |  | 4.97 | 6.02 | 1.05 | 13.56 | 1.57 |  |  |  |  | 4.16 | 64.03 | 3.17 | 0.309 | 0.89 | 0.14 | 19.58 | 2.36 | 4.4 | 5.44 | 59.76 | 9.02
166 | 5/24/2023, 9:59:00 AM | FM230524-05 | CEM IL | 5/24/2023, 10:25:23 AM | Titan Cement Pennsuco | FM4 | FM 2023/05/24 03:00:00 IL FM230524-05 FM4 |  | 2,226.978 |  |  | 5,623.105 |  | 7,023.353 | 98.72 | 98463 | 98 | 98 | 5.4 |  | 4.92 | 6.2 | 1.28 | 13.42 | 1.4 |  |  |  |  | 4.13 | 63.84 | 3.17 | 0.309 | 0.88 | 0.14 | 19.62 | 2.38 | 5.21 | 5.36 | 58.93 | 9.02 |  |  |  |  | 0.03 | 0.2 | 0.5 | 0.9 |  | 13.36 | 1.29 | 15.55 | 3.87 |  | 1.02 | 4.89 | 31.59 | 19.19 | 62.21 | 50.78 | 9.72 | 12.07 |  |  | 2.88 |  |  | 0.15 | 0.82 | 0.21 | 0.65 | 1.54 |  |  | 5.31 | 1.31 | 1.81 | 1.76 | 15.36 | 39.82 | 6.49 | 21.58 | 35.45 | 40.94 | 61.39 | 71.6 | 82.22 | 87.61 | 92.85 | 95.81 | 96.89 | 99.22 | 100 | 100 | 100 | 100 | 100 | 100 | 100
167 | 5/24/2023, 8:59:00 AM | FM230524-03 | CEM IL | 5/24/2023, 9:55:14 AM | Titan Cement Pennsuco | FM3 | FM 2023/05/24 02:00:00 IL FM230524-03 FM3 | [7 empty] | 97.09 |  |  |  | 5.21
168 | 5/24/2023, 7:59:00 AM | FM230524-01 | CEM IL | 5/24/2023, 8:55:12 AM | Titan Cement Pennsuco | FM3 | FM 2023/05/24 01:00:00 IL FM230524-01 FM3 | [7 empty] | 96.56 |  |  |  | 4.9 |  | 4.79 | 5.9 | 1.11 | 13.07 | [5 empty] | 4.15 | 63.88 | 3.13 | 0.329 | 0.89 | 0.14 | 19.5 | 2.33 | 3.96 | 5.49 | 60.32 | 8.91
169 | 5/24/2023, 7:59:00 AM | FM230524-02 | CEM IL | 5/24/2023, 8:55:12 AM | Titan Cement Pennsuco | FM4 | FM 2023/05/24 01:00:00 IL FM230524-02 FM4 |  | 2,290.984 |  |  | 5,657.232 |  | 7,095.276 | 98.55 | 98029 | 98007 | 98007 | 5.38 |  | 4.85 | 6.16 | 1.31 | 13.23 | [5 empty] | 4.16 | 63.49 | 3.16 | 0.299 | 0.89 | 0.14 | 19.54 | 2.45 | 5.86 | 5.46 | 57.86 | 9 |  |  |  | 0.41 | 0.05 | 0.3 | 0.92 | 0.54 |  | 14.12 | 0.8 | 15.46 | 3.9 |  | 1.5 | 5.4 | 32.84 | 16.95 | 65.96 | 49.79 | 8.81 | 11.53 |  | 0.41 | 2.89 |  |  | 0.12 | 0.83 | 0.2 | 0.96 | 1.92 | 0.42 |  | 5.07 | 1.55 | 2.28 | 1.63 | 14.86 | 38.86 | 6.93 | 22.67 | 36.92 | 42.37 | 62.53 | 72.61 | 83.11 | 88.41 | 93.52 | 96.36 | 97.38 | 99.44 | 100 | 100 | 100 | 100 | 100 | 100 | 100
170 | 5/24/2023, 5:59:00 AM | FM230523-33 | CEM IL | 5/24/2023, 6:30:11 AM | Titan Cement Pennsuco | FM4 | FM 2023/05/23 23:00:00 IL FM230523-33 FM4 | [7 empty] | 99.36 |  |  |  | 5.53 |  | 4.29 | 5.25 | 0.96 | 11.71 | 1.43 |  |  |  |  | 4.2 | 63.83 | 3.17 | 0.319 | 0.89 | 0.14 | 19.54 | 2.59 | 5.13 | 5.56 | 59.65 | 9.04 |  |  |  | 0.35 | 0.12 | 0.12 | 1.21 | 1.01 |  | 14.48 | 0.8 | 16.29 | 3.77 |  | 1.33 | 5.1 | 32.08 | 18.67 | 63.22 | 50.75 | 9.5 | 10.85 |  | 0.35 | 2.15 |  |  | 0.11 | 0.88 | 0.21 | 0.79 | 1.58 |  |  | 4.77 | 1.48 | 1.84
171 | 5/24/2023, 5:59:00 AM | FM230523-32 | CEM IL | 5/24/2023, 6:40:21 AM | Titan Cement Pennsuco | FM3 | FM 2023/05/23 23:00:00 IL FM230523-32 FM3 | [7 empty] | 98.19 |  |  |  | 5.32 |  | 5 | 6.1 | 1.1 | 13.64 | 1.62 |  |  |  |  | 4.17 | 63.83 | 3.12 | 0.329 | 0.9 | 0.14 | 19.5 | 2.64 | 4.94 | 5.55 | 58.7 | 8.87
172 | 5/24/2023, 3:59:00 AM | FM230523-30 | CEM IL | 5/24/2023, 4:55:14 AM | Titan Cement Pennsuco | FM3 | FM 2023/05/23 21:00:00 IL FM230523-30 FM3 | [7 empty] | 98.28 |  |  |  | 5.36 |  | 4.98 | 6 | 1.02 | 13.59 | [5 empty] | 4.18 | 63.71 | 3.12 | 0.319 | 0.89 | 0.14 | 19.46 | 2.61 | 4.94 | 5.58 | 58.58 | 8.87
173 | 5/24/2023, 3:59:00 AM | FM230523-31 | CEM IL | 5/24/2023, 4:55:14 AM | Titan Cement Pennsuco | FM4 | FM 2023/05/23 21:00:00 IL FM230523-31 FM4 |  | 2,282.03 |  |  | 5,619.866 |  | 7,149.979 | 97.29 | 96787 | 98.08 | 98.08 | 5.01 |  | 3.36 | 4.36 | 1 | 9.17 | [5 empty] | 4.37 | 64.31 | 3.28 | 0.319 | 0.9 | 0.14 | 20.05 | 2.52 | 8.55 | 5.83 | 58.43 | 9.4 |  |  |  | 0.56 |  | 0.09 | 2.04 | 0.92 | 3.05 | 13.31 | 0.54 | 17.82 | 3.91 |  | 0.65 | 4.57 | 32.63 | 18.36 | 64 | 50.99 | 9.37 | 8.72 |  | 0.56 | 1.84 |  |  | 0.01 | 1.18 | 0.18 | 0.93 | 1.7 |  |  | 3.84 | 1.88 | 2.03 | 1.75 | 14.67 | 39.28 | 6.59 | 22.59 | 37.58 | 43.03 | 62.61 | 72.44 | 82.81 | 88.08 | 93.19 | 96.05 | 97.08 | 99.29 | 100 | 100 | 100 | 100 | 100 | 100 | 100
174 | 5/24/2023, 1:59:00 AM | FM230523-28 | CEM IL | 5/24/2023, 2:45:12 AM | Titan Cement Pennsuco | FM3 | FM 2023/05/23 19:00:00 IL FM230523-28 FM3 | [7 empty] | 98.14 |  |  |  | 5.34 |  | 4.94 | 6.46 | 1.52 | 13.48 | 1.74 |  |  |  |  | 4.16 | 63.59 | 3.09 | 0.329 | 0.89 | 0.14 | 19.38 | 2.66 | 4.58 | 5.58 | 58.81 | 8.78
175 | 5/24/2023, 1:59:00 AM | FM230523-29 | CEM IL | 5/24/2023, 2:45:12 AM | Titan Cement Pennsuco | FM4 | FM 2023/05/23 19:00:00 IL FM230523-29 FM4 |  | 2,329.798 |  |  | 5,612.259 |  | 7,245.196 | 98.74 | 98028 | 98201 | 98201 | 5.32 |  | 4.62 | 5.65 | 1.03 | 12.61 | 1.76 |  |  |  |  | 4.21 | 64.01 | 3.13 | 0.339 | 0.88 | 0.14 | 19.72 | 2.62 | 6.32 | 5.65 | 58.28 | 8.91 |  |  |  | 0.3 | 0.02 | 0.15 | 1.7 | 0.45 | 3.18 | 14.97 | 1.25 | 19.85 | 3.69 |  | 1.04 | 4.72 | 29.19 | 18.49 | 61.22 | 47.68 | 9.24 | 10.27 |  | 0.3 | 2.16 |  |  | 0.15 | 1.05 | 0.26 | 1.04 | 1.41 |  |  | 4.51 | 1.84 | 2.1 | 1.6 | 13.76 | 37.16 | 7.01 | 24.12 | 39.61 | 45.23 | 65.12 | 74.82 | 84.84 | 89.86 | 94.62 | 97.18 | 98.08 | 99.72 | 100 | 100 | 100 | 100 | 100 | 100 | 100
176 | 5/23/2023, 11:59:00 PM | FM230523-26 | CEM IL | 5/24/2023, 12:45:11 AM | Titan Cement Pennsuco | FM3 | FM 2023/05/23 17:00:00 IL FM230523-26 FM3 | [7 empty] | 98.67 |  |  |  | 5.69 |  | 4.99 | 6.49 | 1.5 | 13.62 | [5 empty] | 4.09 | 63.34 | 3.05 | 0.339 | 0.88 | 0.14 | 19.02 | 2.74 | 2.05 | 5.46 | 60.73 | 8.66
177 | 5/23/2023, 11:59:00 PM | FM230523-27 | CEM IL | 5/24/2023, 12:25:14 AM | Titan Cement Pennsuco | FM4 | FM 2023/05/23 17:00:00 IL FM230523-27 FM4 |  | 2,277.06 |  |  | 5,581.945 |  | 7,140.336 | 98.41 | 97929 | 98314 | 98314 | 5.29 | [10 empty] | 4.21 | 64.2 | 3.14 | 0.339 | 0.89 | 0.14 | 19.77 | 2.57 | 4.45 | 5.69 | 67.76 | 9.07 |  |  |  | 0.5 | 0.07 | 0.18 | 1.74 | 0.56 | 3.05 | 14.58 | 0.9 | 19.09 | 3.31 |  | 1.07 | 4.38 | 29.07 | 19.2 | 60.22 | 48.28 | 8.75 | 10.85 |  | 0.5 | 2.2 |  |  | 0.15 | 1.17 | 0.16 | 1.11 | 1.38 |  |  | 4.77 | 2.01 | 2.18 | 1.77 | 14.41 | 37.63 | 6.62 | 22.54 | 37.88 | 43.49 | 63.71 | 73.77 | 84.23 | 89.46 | 94.41 | 97.07 | 98 | 99.72 | 100 | 100 | 100 | 100 | 100 | 100 | 100
178 | 5/23/2023, 9:59:00 PM | FM230523-25 | CEM IL | 5/24/2023, 1:10:15 AM | Titan Cement Pennsuco | FM4 | FM 2023/05/23 15:00:00 IL FM230523-25 FM4 |  | 2,167.149 |  |  | 5,583.798 |  | 7,117.306 | 98.06 | 98002 | 98439 | 98439 | 5.01 |  | 4.18 | 5.24 | 1.06 | 11.41 | 1.32 |  |  |  |  | 4.31 | 64.11 | 3.21 | 0.319 | 0.9 | 0.14 | 19.76 | 2.51 | 6.56 | 5.78 | 58.76 | 9.17 | 0.28 |  |  |  | 0.04 | 0.29 | 1.67 | 0.55 | 3.44 | 15.47 | 0.53 | 20 | 3.95 |  | 1.42 | 5.37 | 28.64 | 18.74 | 60.44 | 47.39 | 8.94 | 10.4 |  | 0.28 | 2.25 |  |  | 0.1 | 0.81 | 0.17 | 0.85 | 1.45 |  |  | 4.57 | 1.45 | 2.17 | 1.77 | 14.5 | 38.23 | 6.62 | 22.62 | 37.61 | 43.2 | 63.54 | 73.56 | 83.85 | 88.97 | 93.85 | 96.55 | 97.52 | 99.47 | 100 | 100 | 100 | 100 | 100 | 100 | 100
179 | 5/23/2023, 9:59:00 PM | FM230523-24 | CEM IL | 5/24/2023, 1:10:15 AM | Titan Cement Pennsuco | FM3 | FM 2023/05/23 15:00:00 IL FM230523-24 FM3 | [7 empty] | 98.29 |  |  |  | 5.34 |  | 4.98 | 6.53 | 1.55 | 13.59 | 1.54 |  |  |  |  | 4.11 | 62.93 | 3.08 | 0.309 | 0.88 | 0.13 | 18.83 | 2.5 | 1.29 | 5.46 | 61.03 | 8.75
180 | 5/23/2023, 7:59:00 PM | FM230523-23 | CEM IL | 5/23/2023, 9:10:13 PM | Titan Cement Pennsuco | FM4 | FM 2023/05/23 13:00:00 IL FM230523-23 FM4 |  | 2,272.417 |  |  | 5,685.419 |  | 7,264.591 | 98.59 | 98.09 | 98485 | 98485 | 5.1 | [10 empty] | 4.33 | 64.58 | 3.23 | 0.319 | 0.9 | 0.14 | 19.86 | 2.54 | 4.69 | 5.86 | 67.77 | 9.34 |  |  |  | 0.48 | 0.01 | 0.08 | 1.91 | 0.67 | 3.32 | 14.67 | 0.77 | 19.43 | 3.7 |  | 1.16 | 4.86 | 29.01 | 18.31 | 61.31 | 47.32 | 9.44 | 10.48 |  | 0.48 | 2.18 |  |  | 0.05 | 0.85 | 0.21 | 0.91 | 1.47 | 0.33 |  | 4.61 | 1.53 | 2.29 | 1.78 | 14.41 | 37.93 | 6.66 | 22.45 | 37.83 | 43.45 | 63.72 | 73.73 | 84.06 | 89.21 | 94.12 | 96.79 | 97.75 | 99.59 | 100 | 100 | 100 | 100 | 100 | 100 | 100
181 | 5/23/2023, 7:59:00 PM | FM230523-22 | CEM IL | 5/23/2023, 9:10:13 PM | Titan Cement Pennsuco | FM3 | FM 2023/05/23 13:00:00 IL FM230523-22 FM3 | [7 empty] | 98.43 |  |  |  | 5.53 |  | 5.37 | 7.07 | 1.7 | 14.65 | [5 empty] | 4.16 | 63.79 | 3.13 | 0.299 | 0.89 | 0.14 | 19.07 | 2.64 | 1.45 | 5.51 | 61.14 | 8.89
182 | 5/23/2023, 5:59:00 PM | FM230523-21 | CEM IL | 5/23/2023, 6:55:13 PM | Titan Cement Pennsuco | FM3 | FM 2023/05/23 11:00:00 IL FM230523-21 FM3 | [7 empty] | 98.29 |  |  |  | 5.39 |  | 5.26 | 6.15 | 0.89 | 14.35 | 1.01 |  |  |  |  | 4.2 | 63.7 | 3.15 | 0.289 | 0.88 | 0.13 | 19.18 | 2.45 | 2.45 | 5.58 | 60.4 | 8.95
183 | 5/23/2023, 5:59:00 PM | FM230523-20 | CEM IL | 5/23/2023, 7:10:14 PM | Titan Cement Pennsuco | FM4 | FM 2023/05/23 11:00:00 IL FM230523-20 FM4 |  | 2,188.862 |  |  | 5,484.035 |  | 7,000.728 | 98.6 | 98495 | 98475 | 98475 | 5.38 |  | 4.48 | 5.7 | 1.22 | 12.22 | 1.6 |  |  |  |  | 4.23 | 63.96 | 3.16 | 0.289 | 0.89 | 0.14 | 19.4 | 2.53 | 3.61 | 5.65 | 60.85 | 9.01 |  |  |  | 0.4 | 0.07 | 0.19 | 1.18 | 0.62 | 3.87 | 14.03 | 0.43 | 18.95 | 3.86 |  | 1.03 | 4.9 | 29.41 | 17.29 | 62.98 | 46.7 | 9.14 | 11.25 |  | 0.4 | 2.83 |  |  | 0.09 | 1.09 | 0.22 | 1.47 | 1.51 |  |  | 4.95 | 2.2 | 2.14 | 1.6 | 13.3 | 35.83 | 7.04 | 24.26 | 40.26 | 46.23 | 67.12 | 76.82 | 86.36 | 90.94 | 95.2 | 97.48 | 98.28 | 99.75 | 100 | 100 | 100 | 100 | 100 | 100 | 100
184 | 5/23/2023, 4:59:00 PM | FM230523-19 | CEM IL | 5/23/2023, 5:55:13 PM | Titan Cement Pennsuco | FM3 | FM 2023/05/23 10:00:00 IL FM230523-19 FM3 | [22 empty] | 4.06 | 63.71 | 3.06 | 0.329 | 0.88 | 0.13 | 18.88 | 2.43 | -2.85 | 5.43 | 74.05 | 8.82
185 | 5/23/2023, 3:59:00 PM | FM230523-17 | CEM IL | 5/23/2023, 4:40:21 PM | Titan Cement Pennsuco | FM3 | FM 2023/05/23 09:00:00 IL FM230523-17 FM3 | [7 empty] | 98.06 |  |  |  | 5.31 |  | 5.3 | 6.38 | 1.08 | 14.46 | [5 empty] | 4.29 | 64.06 | 3.17 | 0.319 | 0.9 | 0.14 | 19.4 | 2.22 | 3.24 | 5.78 | 60.14 | 9.01
186 | 5/23/2023, 3:59:00 PM | FM230523-18 | CEM IL | 5/23/2023, 4:55:22 PM | Titan Cement Pennsuco | FM4 | FM 2023/05/23 09:00:00 IL FM230523-18 FM4 |  | 2,142.562 |  |  | 5,619.149 |  | 7,167.95 | 98.64 | 98661 | 98442 | 98442 | 5.12 | [10 empty] | 4.39 | 64.17 | 3.28 | 0.299 | 0.89 | 0.14 | 19.74 | 2.48 | 5.15 | 5.93 | 66.71 | 9.49 |  |  |  |  | 0.03 | 0.22 | 0.91 | 0.6 | 3.31 | 14.56 | 0.56 | 19.03 | 4.05 |  | 0.83 | 4.88 | 28.71 | 19.29 | 59.82 | 48 | 9.51 | 11.12 |  |  | 3 |  |  | 0.2 | 0.71 | 0.14 | 0.9 | 1.35 |  |  | 4.89 | 1.4 | 2.12 | 1.75 | 14.34 | 38.18 | 6.63 | 22.56 | 38.06 | 43.68 | 63.79 | 73.68 | 83.89 | 89.01 | 93.91 | 96.62 | 97.59 | 99.51 | 100 | 100 | 100 | 100 | 100 | 100 | 100
187 | 5/23/2023, 1:59:00 PM | FM230523-15 | CEM IL | 5/23/2023, 3:25:13 PM | Titan Cement Pennsuco | FM4 | FM 2023/05/23 07:00:00 IL FM230523-15 FM4 |  | 2,149.58 |  |  | 5,645.217 |  | 7,207.125 | 98.59 | 98573 | 98406 | 98406 | 5.23 |  | 4.14 | 5.54 | 1.4 | 10.99 | 1.46 |  |  |  |  | 4.36 | 64.39 | 3.25 | 0.309 | 0.9 | 0.14 | 19.86 | 2.47 | 6.71 | 5.85 | 59.15 | 9.29 | 0.22 |  |  |  | 0.04 | 0.18 | 0.82 | 0.21 | 3.5 | 14.08 | 0.66 | 18.44 | 4.01 |  | 1.3 | 5.31 | 28.13 | 19.13 | 59.51 | 47.26 | 9.35 | 10.9 |  | 0.22 | 3.16 |  |  | 0.09 | 0.89 | 0.24 | 1.1 | 1.58 | 0.41 |  | 4.79 | 1.72 | 2.27 | 1.74 | 14.17 | 37.33 | 6.74 | 22.65 | 38.12 | 43.92 | 64.59 | 74.57 | 84.71 | 89.73 | 94.47 | 97.03 | 97.94 | 99.66 | 100 | 100 | 100 | 100 | 100 | 100 | 100
188 | 5/23/2023, 1:59:00 PM | FM230523-16 | CEM IL | 5/23/2023, 3:25:13 PM | Titan Cement Pennsuco | FM6 | FM 2023/05/23 07:00:00 IL FM230523-16 FM6 | [7 empty] | 98.78 |  |  |  | 5.55 |  | 5.08 | 6.25 | 1.17 | 13.49 | 1.29 |  |  |  |  | 4.3 | 64.55 | 3.22 | 0.309 | 0.9 | 0.14 | 19.3 | 2.51 | 1.48 | 5.73 | 62.62 | 9.18
189 | 5/23/2023, 1:59:00 PM | FM230523-14 | CEM IL | 5/23/2023, 2:55:17 PM | Titan Cement Pennsuco | FM3 | FM 2023/05/23 07:00:00 IL FM230523-14 FM3 | [7 empty] | 98.46 |  |  |  | 5.36 |  | 5.23 | 6.27 | 1.04 | 13.89 | 1.2 |  |  |  |  | 4.4 | 64.3 | 3.21 | 0.289 | 0.91 | 0.14 | 19.68 | 2.11 | 5.2 | 6.01 | 58.91 | 9.14
190 | 5/23/2023, 12:59:00 PM | FM230523-13 | CEM IL | 5/23/2023, 1:25:14 PM | Titan Cement Pennsuco | FM4 | FM 2023/05/23 06:00:00 IL FM230523-13 FM4 | [22 empty] | 4.3 | 64.27 | 3.18 | 0.339 | 0.89 | 0.14 | 19.73 | 2.55 | 4.34 | 5.86 | 67.74 | 9.19
191 | 5/23/2023, 11:59:00 AM | FM230523-11 | CEM IL | 5/23/2023, 1:25:14 PM | Titan Cement Pennsuco | FM6 | FM 2023/05/23 05:00:00 IL FM230523-11 FM6 | [7 empty] | 98.47 |  |  |  | 5.63 |  | 4.98 | 5.9 | 0.92 | 13.22 | [5 empty] | 4.32 | 63.93 | 3.21 | 0.299 | 0.91 | 0.14 | 19.29 | 2.5 | 3.33 | 5.8 | 60.27 | 9.15
192 | 5/23/2023, 11:59:00 AM | FM230523-10 | CEM IL | 5/23/2023, 1:10:14 PM | Titan Cement Pennsuco | FM4 | FM 2023/05/23 05:00:00 IL FM230523-10 FM4 |  | 2,242.957 |  |  | 5,652.161 |  | 7,069.585 | 98.37 | 98039 | 98.31 | 98.31 | 5.13 | [10 empty] | 4.34 | 64.51 | 3.21 | 0.339 | 0.9 | 0.14 | 19.79 | 2.51 | 4.27 | 5.92 | 68.06 | 9.28 |  |  |  | 0.59 | 0.09 | 0.34 | 0.98 | 0.28 | 3.62 | 11.98 | 0.65 | 16.53 | 3.49 |  | 1.82 | 5.31 | 28.93 | 19.92 | 59.22 | 48.85 | 9.48 | 10.92 |  | 0.59 | 2.73 |  |  | 0.08 | 0.78 | 0.17 | 1.23 | 1.92 |  |  | 4.8 | 1.71 | 2.05 | 1.82 | 14.56 | 38.59 | 6.46 | 22.32 | 37.45 | 43.06 | 63.33 | 73.28 | 83.54 | 88.68 | 93.6 | 96.33 | 97.32 | 99.38 | 100 | 100 | 100 | 100 | 100 | 100 | 100
193 | 5/23/2023, 11:59:00 AM | FM230523-09 | CEM IL | 5/23/2023, 12:55:12 PM | Titan Cement Pennsuco | FM3 | FM 2023/05/23 05:00:00 IL FM230523-09 FM3 | [7 empty] | 98.29 |  |  |  | 5.32 |  | 5.4 | 6.33 | 0.93 | 14.34 | [5 empty] | 4.26 | 64.24 | 3.12 | 0.309 | 0.9 | 0.14 | 19.58 | 2.29 | 4.16 | 5.79 | 59.66 | 8.86
194 | 5/23/2023, 11:02:00 AM | FMC230523-03 | CEM IL | 6/21/2023, 11:10:22 PM | Titan Cement Pennsuco | FM4 | FMC IL FMC230523-03 | 2.11 | 2,294.161 | 4.11 | 5.3 | 5,542.168 | 6.88 | 7,079.006 | 98.61 | 98082 | 97954 | 97954 | 5.28 | 6.4 | 4.43 | 5.63 | 1.2 | 11.76 | 1.34 | 200 | 90 | 77 |  | 4.32 | 64.16 | 3.2 | 0.33 | 0.88 | 0.143 | 19.73 | 2.58 | 5.05 | 5.96 | 61.94 | 9.62 |  |  |  | 0.41 | 0.05 | 0.2 | 1.3 | 0.59 | 3.49 | 14.02 | 1.09 | 19.19 | 4.03 |  | 0.96 | 4.99 | 29.31 | 17.96 | 62.01 | 47.26 | 9.36 | 10.44 |  | 0.41 | 2.75 |  |  | 0.14 | 0.68 | 0.2 | 1.37 | 1.65 |  |  | 4.59 | 1.72 | 2.19 | 1.59 | 13.68 | 36.18 | 6.98 | 23.36 | 38.98 | 45.05 | 66.36 | 76.22 | 85.96 | 90.67 | 95.06 | 97.41 | 98.24 | 99.75 | 100 | 100 | 100 | 100 | 100 | 100 | 100
195 | 5/23/2023, 11:01:00 AM | FMC230523-02 | CEM IL | 6/21/2023, 11:10:22 PM | Titan Cement Pennsuco | FM3 | FMC IL FMC230523-02 | 2 | 2,216.67 | 4.03 | 5.26 | 5,500.929 | 6.71 | 6,882.206 | 97.99 | 97814 | 98001 | 98001 | 5.3 | 6.9 | 5.34 | 6.4 | 1.06 | 14.18 | 1.23 | 215 | 100 | 72 |  | 4.18 | 64.03 | 3.1 | 0.32 | 0.87 | 0.189 | 19.47 | 2.46 | 2.47 | 5.77 | 63.05 | 9.3 |  |  |  |  | 0.04 | 0.15 | 1.66 | 1.16 |  | 14.64 | 0.62 | 16.42 | 3.88 |  | 1.41 | 5.29 | 29.87 | 18.25 | 62.07 | 48.12 | 8.56 | 12.66 |  |  | 2.34 |  |  | 0.03 | 0.56 | 0.23 | 0.96 | 2.53 | 0.43 |  | 5.57 | 1.29 | 2.32 | 1.49 | 14.56 | 38.14 | 7.3 | 23.08 | 37.18 | 42.86 | 63.67 | 73.72 | 83.94 | 89.04 | 93.93 | 96.63 | 97.6 | 99.51 | 100 | 100 | 100 | 100 | 100 | 100 | 100
196 | 5/23/2023, 10:59:00 AM | FM230523-12 | CEM IL | 5/23/2023, 11:40:22 AM | Titan Cement Pennsuco | FM4 | FM 2023/05/23 04:00:00 IL FM230523-12 FM4 | [22 empty] | 4.5 | 64.16 | 3.28 | 0.299 | 0.91 | 0.14 | 19.91 | 2.4 | 7.03 | 6.22 | 64.87 | 9.49
197 | 5/23/2023, 9:59:00 AM | FM230523-07 | CEM IL | 5/23/2023, 10:40:20 AM | Titan Cement Pennsuco | FM3 | FM 2023/05/23 03:00:00 IL FM230523-07 FM3 | [7 empty] | 98.23 |  |  |  | 5.38 |  | 5.5 | 6.48 | 0.98 | 14.6 | 1.54 |  |  |  |  | 4.15 | 63.97 | 3.09 | 0.309 | 0.89 | 0.14 | 19.3 | 2.42 | 2.31 | 5.55 | 60.91 | 8.77
198 | 5/23/2023, 9:59:00 AM | FM230523-08 | CEM IL | 5/23/2023, 10:55:14 AM | Titan Cement Pennsuco | FM6 | FM 2023/05/23 03:00:00 IL FM230523-08 FM6 | [7 empty] | 99.51 |  |  |  | 5.73 |  | 5.47 | 6.6 | 1.13 | 14.52 | 1.57 |  |  |  |  | 4.2 | 64.36 | 3.15 | 0.289 | 0.9 | 0.14 | 19.14 | 2.6 | 0.43 | 5.58 | 62.84 | 8.95
199 | 5/23/2023, 9:59:00 AM | FM230523-06 | CEM IL | 5/23/2023, 10:25:14 AM | Titan Cement Pennsuco | FM4 | FM 2023/05/23 03:00:00 IL FM230523-06 FM4 |  | 2,187.758 |  |  | 5,557.207 |  | 7,065.165 | 98.97 | 98.85 | 98.3 | 98.3 | 5.5 |  | 4.23 | 5.72 | 1.49 | 11.23 | 1.65 |  |  |  |  | 4.2 | 63.29 | 3.16 | 0.289 | 0.87 | 0.14 | 19.01 | 2.46 | 1.88 | 5.58 | 62.2 | 9.02 |  |  |  |  | 0.13 | 0.07 | 1.16 | 0.56 | 2.84 | 14.03 | 0.83 | 18.27 | 3.67 |  | 1.35 | 5.02 | 29.73 | 18.08 | 62.18 | 47.81 | 8.98 | 11.65 |  |  | 2.81 |  |  | 0.07 | 0.83 | 0.19 | 1.19 | 1.84 |  |  | 5.12 | 1.73 | 2.08 | 1.56 | 13.54 | 37.08 | 7.13 | 23.55 | 39.38 | 45.47 | 66.43 | 75.96 | 85.35 | 89.94 | 94.31 | 96.75 | 97.63 | 99.46 | 100 | 100 | 100 | 100 | 100 | 100 | 100
200 | 5/23/2023, 8:59:00 AM | FM230523-05 | CEM IL | 5/23/2023, 9:25:13 AM | Titan Cement Pennsuco | FM4 | FM 2023/05/23 02:00:00 IL FM230523-05 FM4 | [22 empty] | 4.35 | 64.01 | 3.23 | 0.309 | 0.9 | 0.14 | 19.68 | 2.67 | 5.28 | 5.91 | 66.31 | 9.34
201 | 5/23/2023, 7:59:00 AM | FM230523-04 | CEM IL | 5/23/2023, 9:10:13 AM | Titan Cement Pennsuco | FM6 | FM 2023/05/23 01:00:00 IL FM230523-04 FM6 | [7 empty] | 98.91 |  |  |  | 5.38 |  | 5.2 | 6.51 | 1.31 | 13.81 | [5 empty] | 4.11 | 63.81 | 3.06 | 0.319 | 0.89 | 0.14 | 18.91 | 2.66 | -0.38 | 5.5 | 63.42 | 8.69
202 | 5/23/2023, 7:59:00 AM | FM230523-03 | CEM IL | 5/23/2023, 9:10:13 AM | Titan Cement Pennsuco | FM3 | FM 2023/05/23 01:00:00 IL FM230523-03 FM3 | [7 empty] | 98.07 |  |  |  | 5.34 |  | 5.02 | 6.12 | 1.1 | 13.33 | [5 empty] | 4.21 | 64.04 | 3.11 | 0.309 | 0.9 | 0.14 | 19.36 | 2.41 | 2.75 | 5.68 | 61.25 | 8.84
203 | 5/23/2023, 7:59:00 AM | FM230523-02 | CEM IL | 5/23/2023, 8:55:12 AM | Titan Cement Pennsuco | FM4 | FM 2023/05/23 01:00:00 IL FM230523-02 FM4 |  | 2,266.311 |  |  | 5,613.046 |  | 7,099.128 | 98.58 | 98152 | 98032 | 98032 | 5.33 |  | 5.12 | 6.42 | 1.3 | 13.6 | [5 empty] | 4.24 | 63.35 | 3.17 | 0.309 | 0.88 | 0.14 | 19.1 | 2.57 | 3.23 | 5.65 | 59.48 | 9.02 |  |  |  | 0.44 | 0.05 | 0.28 | 1.31 | 0.51 | 3.52 | 12.32 | 0.5 | 16.85 | 3.83 |  | 1.22 | 5.06 | 30.25 | 18.81 | 61.66 | 49.06 | 9.09 | 11.25 |  | 0.44 | 2.88 |  |  | 0.11 | 0.87 | 0.15 | 0.98 | 1.63 |  |  | 4.95 | 1.61 | 2.28 | 1.77 | 14.67 | 38.71 | 6.54 | 21.96 | 36.75 | 42.51 | 63.36 | 73.39 | 83.56 | 88.61 | 93.46 | 96.2 | 97.19 | 99.31 | 100 | 100 | 100 | 100 | 100 | 100 | 100
204 | 5/23/2023, 6:59:00 AM | FM230523-01 | CEM IL | 5/23/2023, 7:25:29 AM | Titan Cement Pennsuco | FM4 | FM 2023/05/23 00:00:00 IL FM230523-01 FM4 | [22 empty] | 4.16 | 63.96 | 3.14 | 0.329 | 0.88 | 0.14 | 19.72 | 2.6 | 4.57 | 5.56 | 67.41 | 9.07
205 | 5/23/2023, 5:59:00 AM | FM230522-43 | CEM IL | 5/23/2023, 7:10:12 AM | Titan Cement Pennsuco | FM6 | FM 2023/05/22 23:00:00 IL FM230522-43 FM6 | [7 empty] | 99.24 |  |  |  | 5.4 |  | 5.56 | 6.81 | 1.25 | 14.76 | 1.6 |  |  |  |  | 4.08 | 64.11 | 3.02 | 0.339 | 0.89 | 0.14 | 19.13 | 2.48 | 0.13 | 5.48 | 63.06 | 8.55
206 | 5/23/2023, 5:59:00 AM | FM230522-41 | CEM IL | 5/23/2023, 7:10:12 AM | Titan Cement Pennsuco | FM4 | FM 2023/05/22 23:00:00 IL FM230522-41 FM4 |  | 2,140.724 |  |  | 5,671.842 |  | 6,939.912 | 98.34 | 98435 | 97736 | 97736 | 5.27 |  | 5.34 | 6.7 | 1.36 | 14.18 | 1.34 |  |  |  |  | 4.08 | 63.16 | 3.09 | 0.329 | 0.86 | 0.13 | 19.13 | 2.48 | 3.05 | 5.36 | 59.51 | 8.77 |  |  |  | 0.92 | 0.15 | 0.62 | 0.71 | 0.76 |  | 13.14 | 1.13 | 15.03 | 3.73 |  | 1.39 | 5.12 | 29.29 | 19.64 | 59.86 | 48.92 | 8.99 | 13 |  | 0.92 | 2.75 |  |  | 0.04 | 0.76 | 0.22 | 0.88 | 1.49 | 0.4 |  | 5.72 | 1.42 | 2.25 | 1.76 | 14.32 | 38.64 | 6.61 | 22.61 | 37.89 | 43.61 | 63.9 | 73.66 | 83.65 | 88.66 | 93.51 | 96.23 | 97.22 | 99.3 | 100 | 100 | 100 | 100 | 100 | 100 | 100
207 | 5/23/2023, 5:59:00 AM | FM230522-42 | CEM IL | 5/23/2023, 7:10:12 AM | Titan Cement Pennsuco | FM3 | FM 2023/05/22 23:00:00 IL FM230522-42 FM3 | [7 empty] | 97.72 |  |  |  | 5.14 |  | 4.88 | 5.96 | 1.08 | 12.96 | 1.29 |  |  |  |  | 4.26 | 64.19 | 3.16 | 0.279 | 0.9 | 0.14 | 19.39 | 2.36 | 2.7 | 5.73 | 61.63 | 9
208 | 5/23/2023, 4:59:00 AM | FM230522-40 | CEM IL | 5/23/2023, 5:30:10 AM | Titan Cement Pennsuco | FM4 | FM 2023/05/22 22:00:00 IL FM230522-40 FM4 | [22 empty] | 4.29 | 64.19 | 3.19 | 0.309 | 0.89 | 0.14 | 19.72 | 2.53 | 4.42 | 5.82 | 67.6 | 9.22
209 | 5/23/2023, 3:59:00 AM | FM230522-38 | CEM IL | 5/23/2023, 5:15:11 AM | Titan Cement Pennsuco | FM3 | FM 2023/05/22 21:00:00 IL FM230522-38 FM3 | [7 empty] | 98.42 |  |  |  | 5.44 |  | 5.13 | 6.51 | 1.38 | 13.62 | [5 empty] | 4.2 | 64.09 | 3.13 | 0.279 | 0.9 | 0.14 | 19.18 | 2.42 | 1.08 | 5.62 | 62.62 | 8.9
210 | 5/23/2023, 3:59:00 AM | FM230522-37 | CEM IL | 5/23/2023, 5:15:11 AM | Titan Cement Pennsuco | FM4 | FM 2023/05/22 21:00:00 IL FM230522-37 FM4 |  | 2,028.38 |  |  | 5,453.639 |  | 6,849.523 | 98.11 | 98658 | 97736 | 97736 | 5.21 | [10 empty] | 4.2 | 63.41 | 3.15 | 0.309 | 0.87 | 0.13 | 19.13 | 2.4 | 0.96 | 5.65 | 69.94 | 9.1 |  |  |  | 0.34 | 0.05 | 0.14 | 0.59 | 0.38 | 3.45 | 11.55 | 0.64 | 16.03 | 3.97 |  | 1.26 | 5.24 | 29.15 | 20.68 | 58.5 | 49.83 | 9.41 | 11.97 |  | 0.34 | 3.02 |  |  | 0.11 | 0.9 | 0.15 | 0.97 | 1.28 |  |  | 5.26 | 1.63 | 1.87 | 1.87 | 14.81 | 40.16 | 6.32 | 21.79 | 36.87 | 42.48 | 62.33 | 72.01 | 82.16 | 87.39 | 92.57 | 95.55 | 96.65 | 99.05 | 99.95 | 100 | 100 | 100 | 100 | 100 | 100
211 | 5/23/2023, 3:59:00 AM | FM230522-39 | CEM IL | 5/23/2023, 5:15:11 AM | Titan Cement Pennsuco | FM6 | FM 2023/05/22 21:00:00 IL FM230522-39 FM6 | [7 empty] | 98.05 |  |  |  | 5.38 |  | 5.12 | 5.88 | 0.76 | 13.6 | [5 empty] | 4.21 | 64.35 | 3.1 | 0.319 | 0.9 | 0.14 | 19.35 | 2.31 | 1.52 | 5.69 | 62.7 | 8.81
212 | 5/23/2023, 2:59:00 AM | FM230522-36 | CEM IL | 5/23/2023, 3:10:20 AM | Titan Cement Pennsuco | FM4 | FM 2023/05/22 20:00:00 IL FM230522-36 FM4 | [22 empty] | 4.36 | 64.78 | 3.22 | 0.309 | 0.9 | 0.14 | 20.03 | 2.26 | 5.08 | 5.95 | 67.9 | 9.31
213 | 5/23/2023, 1:59:00 AM | FM230522-33 | CEM IL | 5/23/2023, 2:45:12 AM | Titan Cement Pennsuco | FM3 | FM 2023/05/22 19:00:00 IL FM230522-33 FM3 | [7 empty] | 99.07 |  |  |  | 5.59 |  | 5.11 | 6.43 | 1.32 | 13.57 | [5 empty] | 4.21 | 64.07 | 3.15 | 0.299 | 0.9 | 0.14 | 19.39 | 2.53 | 3.25 | 5.61 | 60.57 | 8.96
214 | 5/23/2023, 1:59:00 AM | FM230522-34 | CEM IL | 5/23/2023, 2:45:12 AM | Titan Cement Pennsuco | FM4 | FM 2023/05/22 19:00:00 IL FM230522-34 FM4 |  | 2,131.194 |  |  | 5,716.652 |  | 7,119.537 | 97.91 | 97988 | 98036 | 98036 | 5.14 |  | 5.23 | 5.86 | 0.63 | 13.89 | [5 empty] | 4.24 | 64.06 | 3.15 | 0.309 | 0.89 | 0.14 | 19.18 | 2.29 | 1.15 | 5.69 | 62.38 | 8.96 |  |  |  | 0.26 |  | 0.08 | 2.47 | 0.53 | 3.5 | 12.72 | 0.45 | 17.19 | 4.31 |  | 0.88 | 5.19 | 29.98 | 19.23 | 60.92 | 49.2 | 8.79 | 11.99 |  | 0.26 | 1.47 |  |  | 0.11 | 0.86 | 0.22 | 1 | 1.17 |  |  | 5.27 | 1.62 | 2.14 | 1.48 | 13.16 | 35.75 | 7.39 | 24.83 | 40.83 | 46.7 | 67.14 | 76.75 | 86.36 | 91.03 | 95.38 | 97.67 | 98.47 | 99.85 | 100 | 100 | 100 | 100 | 100 | 100 | 100
215 | 5/23/2023, 1:59:00 AM | FM230522-35 | CEM IL | 5/23/2023, 3:00:12 AM | Titan Cement Pennsuco | FM6 | FM 2023/05/22 19:00:00 IL FM230522-35 FM6 | [7 empty] | 98.18 |  |  |  | 5.48 |  | 5.07 | 5.74 | 0.67 | 13.46 | [5 empty] | 4.18 | 63.87 | 3.08 | 0.329 | 0.89 | 0.14 | 19.74 | 2.35 | 6.24 | 5.65 | 57.99 | 8.75
216 | 5/23/2023, 12:59:00 AM | FM230522-32 | CEM IL | 5/23/2023, 2:15:13 AM | Titan Cement Pennsuco | FM4 | FM 2023/05/22 18:00:00 IL FM230522-32 FM4 | [22 empty] | 4.27 | 64.39 | 3.19 | 0.309 | 0.89 | 0.14 | 19.54 | 2.16 | 1.36 | 5.76 | 70.97 | 9.22
217 | 5/22/2023, 11:59:00 PM | FM230522-31 | CEM IL | 5/23/2023, 1:10:22 AM | Titan Cement Pennsuco | FM6 | FM 2023/05/22 17:00:00 IL FM230522-31 FM6 | [7 empty] | 97.16 |  |  |  | 6.13 |  | 5.5 | 7 | 1.5 | 14.6 | 1.37 |  |  |  |  | 3.93 | 63.17 | 2.94 | 0.279 | 0.87 | 0.13 | 19.57 | 2.44 | 5.85 | 5.22 | 57.24 | 8.31
218 | 5/22/2023, 11:59:00 PM | FM230522-30 | CEM IL | 5/23/2023, 12:55:14 AM | Titan Cement Pennsuco | FM4 | FM 2023/05/22 17:00:00 IL FM230522-30 FM4 |  | 2,197.482 |  |  | 5,846.484 |  | 7,188.819 | 98.28 | 98086 | 98336 | 98336 | 5.23 |  | 4.94 | 6.04 | 1.1 | 13.12 | 1.2 |  |  |  |  | 4.26 | 63.99 | 3.18 | 0.309 | 0.89 | 0.14 | 19.48 | 2.15 | 3.68 | 5.69 | 60.59 | 9.06 |  |  |  | 0.49 | 0.02 | 0.36 | 2.12 | 0.61 | 2.97 | 13.5 | 0.74 | 17.82 | 4.24 |  | 0.88 | 5.12 | 30.6 | 18.2 | 62.71 | 48.81 | 9.25 | 10.75 |  | 0.49 | 1.52 |  |  | 0.08 | 0.78 | 0.24 | 0.8 | 1.5 | 0.35 |  | 4.73 | 1.38 | 2.27 | 1.95 | 15.44 | 40.12 | 6.18 | 20.85 | 35.16 | 40.71 | 61.17 | 71.33 | 81.94 | 87.35 | 92.65 | 95.68 | 96.79 | 99.18 | 100 | 100 | 100 | 100 | 100 | 100 | 100
219 | 5/22/2023, 11:59:00 PM | FM230522-29 | CEM IL | 5/23/2023, 1:10:22 AM | Titan Cement Pennsuco | FM3 | FM 2023/05/22 17:00:00 IL FM230522-29 FM3 | [7 empty] | 98.85 |  |  |  | 5.59 |  | 5.1 | 6.7 | 1.6 | 13.54 | 1.4 |  |  |  |  | 4.2 | 64.05 | 3.15 | 0.299 | 0.89 | 0.14 | 19.3 | 2.53 | 2.48 | 5.58 | 61.26 | 8.96
220 | 5/22/2023, 10:59:00 PM | FM230522-28 | CEM IL | 5/22/2023, 11:40:21 PM | Titan Cement Pennsuco | FM4 | FM 2023/05/22 16:00:00 IL FM230522-28 FM4 | [22 empty] | 4.36 | 64.53 | 3.27 | 0.299 | 0.91 | 0.14 | 19.92 | 1.77 | 3.9 | 5.87 | 69.05 | 9.46
221 | 5/22/2023, 9:59:00 PM | FM230522-26 | CEM IL | 5/22/2023, 10:55:13 PM | Titan Cement Pennsuco | FM4 | FM 2023/05/22 15:00:00 IL FM230522-26 FM4 |  | 2,388.699 |  |  | 5,718.843 |  | 7,150.506 | 97.76 | 96852 | 98636 | 98636 | 5.14 |  | 4.77 | 5.95 | 1.18 | 12.67 | [5 empty] | 4.47 | 64.83 | 3.26 | 0.299 | 0.91 | 0.14 | 19.81 | 2.68 | 6.17 | 6.12 | 58.78 | 9.31 |  |  |  | 0.51 | 0.05 | 0.16 | 2.15 | 1.22 |  | 14.53 | 0.66 | 16.41 | 4.08 |  | 1.25 | 5.33 | 32.07 | 18.35 | 63.6 | 50.42 | 9.31 | 10.06 |  | 0.51 | 2.32 |  |  | 0.09 | 0.83 | 0.19 | 0.73 | 1.45 |  |  | 4.42 | 1.38 | 2.41 | 1.75 | 14.27 | 36.94 | 6.56 | 22.42 | 37.61 | 43.48 | 64.73 | 74.91 | 85.09 | 90.05 | 94.69 | 97.19 | 98.07 | 99.7 | 100 | 100 | 100 | 100 | 100 | 100 | 100
222 | 5/22/2023, 9:59:00 PM | FM230522-25 | CEM IL | 5/22/2023, 10:55:13 PM | Titan Cement Pennsuco | FM3 | FM 2023/05/22 15:00:00 IL FM230522-25 FM3 | [7 empty] | 99.03 |  |  |  | 5.57 |  | 5.06 | 6.63 | 1.57 | 13.44 | [5 empty] | 4.17 | 64.1 | 3.14 | 0.299 | 0.89 | 0.14 | 19.24 | 2.62 | 1.83 | 5.52 | 61.95 | 8.93
223 | 5/22/2023, 8:59:00 PM | FM230522-24 | CEM IL | 5/22/2023, 9:25:14 PM | Titan Cement Pennsuco | FM4 | FM 2023/05/22 14:00:00 IL FM230522-24 FM4 | [22 empty] | 4.16 | 64.32 | 3.21 | 0.339 | 0.89 | 0.14 | 19.6 | 2.8 | 2.93 | 5.44 | 69.12 | 9.28
224 | 5/22/2023, 7:59:00 PM | FM230522-22 | CEM IL | 5/22/2023, 9:15:12 PM | Titan Cement Pennsuco | FM4 | FM 2023/05/22 13:00:00 IL FM230522-22 FM4 | [7 empty] | 98.66 |  |  |  | 5.38 |  | 3.84 | 5 | 1.16 | 10.2 | 1.23 |  |  |  |  | 4.32 | 64.42 | 3.22 | 0.299 | 0.9 | 0.14 | 19.52 | 3.08 | 4.67 | 5.8 | 61 | 9.21 |  |  |  | 0.83 |  | 0.32 | 2.33 | 0.46 | 3.18 | 12.88 | 0.34 | 16.87 | 4.17 |  | 1.16 | 5.33 | 30.64 | 19.25 | 61.42 | 49.88 | 8.89 | 9.67 |  | 0.83 | 2.4 |  |  | 0.17 | 0.94 | 0.21 | 0.73 | 1.45 |  |  | 4.25 | 1.49 | 2.64
225 | 5/22/2023, 7:59:00 PM | FM230522-21 | CEM IL | 5/22/2023, 9:15:12 PM | Titan Cement Pennsuco | FM3 | FM 2023/05/22 13:00:00 IL FM230522-21 FM3 | [7 empty] | 98.79 |  |  |  | 5.39 |  | 4.84 | 5.96 | 1.12 | 12.85 | [5 empty] | 4.27 | 64.8 | 3.19 | 0.299 | 0.9 | 0.14 | 19.52 | 2.49 | 2.29 | 5.7 | 62.72 | 9.09
226 | 5/22/2023, 6:59:00 PM | FM230522-20 | CEM IL | 5/22/2023, 7:30:09 PM | Titan Cement Pennsuco | FM4 | FM 2023/05/22 12:00:00 IL FM230522-20 FM4 | [22 empty] | 4.26 | 64.51 | 3.19 | 0.299 | 0.9 | 0.14 | 19.52 | 3.25 | 3.12 | 5.74 | 68.57 | 9.22
227 | 5/22/2023, 5:59:00 PM | FM230522-18 | CEM IL | 5/22/2023, 6:55:24 PM | Titan Cement Pennsuco | FM4 | FM 2023/05/22 11:00:00 IL FM230522-18 FM4 |  | 2,593.058 |  |  | 5,625.47 |  | 7,300.887 | 98.6 | 96873 | 98936 | 98936 | 5.81 |  | 4.32 | 5.52 | 1.2 | 11.47 | [5 empty] | 4.26 | 64.01 | 3.17 | 0.309 | 0.92 | 0.14 | 19.45 | 3.31 | 5.63 | 5.72 | 58.77 | 9.04 |  |  |  | 0.61 | 0.04 | 0.16 | 3.14 | 0.49 | 2.97 | 12.74 | 0.73 | 16.93 | 3.93 |  | 1 | 4.93 | 30.46 | 18.46 | 62.26 | 48.93 | 9.32 | 10.57 |  | 0.61 | 2.32 |  |  | 0.11 | 0.92 | 0.16 | 0.66 | 1.21 |  |  | 4.65 | 1.42 | 2.96 | 1.2 | 11.99 | 33.62 | 8.68 | 28.31 | 44.36 | 50.02 | 69.88 | 79.25 | 88.43 | 92.73 | 96.54 | 98.45 | 99.1 | 100 | 100 | 100 | 100 | 100 | 100 | 100 | 100
228 | 5/22/2023, 5:59:00 PM | FM230522-17 | CEM IL | 5/22/2023, 7:10:22 PM | Titan Cement Pennsuco | FM3 | FM 2023/05/22 11:00:00 IL FM230522-17 FM3 | [7 empty] | 97.83 |  |  |  | 5.39 |  | 5.18 | 6.24 | 1.06 | 13.75 | [5 empty] | 4.4 | 64.73 | 3.24 | 0.279 | 0.95 | 0.15 | 19.79 | 2.21 | 5.05 | 5.96 | 59.59 | 9.23
229 | 5/22/2023, 3:59:00 PM | FM230522-15 | CEM IL | 5/22/2023, 5:40:20 PM | Titan Cement Pennsuco | FM3 | FM 2023/05/22 09:00:00 IL FM230522-15 FM3 | [7 empty] | 98.1 |  |  |  | 5.34 |  | 5.08 | 6.14 | 1.06 | 13.49 | 0.95 |  |  |  |  | 4.18 | 63.9 | 3.15 | 0.259 | 0.88 | 0.14 | 19.24 | 2.34 | 1.91 | 5.53 | 61.82 | 8.96
230 | 5/22/2023, 3:59:00 PM | FM230522-16 | CEM IL | 5/22/2023, 5:40:20 PM | Titan Cement Pennsuco | FM6 | FM 2023/05/22 09:00:00 IL FM230522-16 FM6 | [7 empty] | 98.73 |  |  |  | 5.05 |  | 4.97 | 5.84 | 0.87 | 13.2 | 1.09 |  |  |  |  | 4.28 | 65 | 3.22 | 0.289 | 0.9 | 0.14 | 19.7 | 2.33 | 3.01 | 5.68 | 62.27 | 9.18
231 | 5/22/2023, 1:59:00 PM | FM230522-13 | CEM IL | 5/22/2023, 3:15:12 PM | Titan Cement Pennsuco | FM3 | FM 2023/05/22 07:00:00 IL FM230522-13 FM3 | [7 empty] | 98.33 |  |  |  | 5.44 |  | 5.19 | 6.18 | 0.99 | 13.78 | [5 empty] | 4.1 | 64.25 | 3.06 | 0.329 | 0.87 | 0.14 | 19.11 | 2.38 | -0.66 | 5.47 | 64.58 | 8.69
232 | 5/22/2023, 1:59:00 PM | FM230522-14 | CEM IL | 5/22/2023, 3:15:12 PM | Titan Cement Pennsuco | FM6 | FM 2023/05/22 07:00:00 IL FM230522-14 FM6 | [7 empty] | 98.49 |  |  |  | 5.46 |  | 5.39 | 6.18 | 0.79 | 14.31 | [5 empty] | 4.05 | 64.64 | 3.07 | 0.359 | 0.88 | 0.14 | 19.53 | 2.52 | 1.88 | 5.32 | 62.52 | 8.71
233 | 5/22/2023, 11:59:00 AM | FM230522-12 | CEM IL | 5/22/2023, 12:55:23 PM | Titan Cement Pennsuco | FM6 | FM 2023/05/22 05:00:00 IL FM230522-12 FM6 | [7 empty] | 98.63 |  |  |  | 6.05 |  | 6.56 | 7.51 | 0.95 | 17.42 | 0.92 |  |  |  |  | 3.95 | 63.83 | 3.03 | 0.289 | 0.87 | 0.14 | 19.02 | 2.79 | 0.41 | 5.1 | 60.85 | 8.56
234 | 5/22/2023, 11:59:00 AM | FM230522-11 | CEM IL | 5/22/2023, 12:55:23 PM | Titan Cement Pennsuco | FM4 | FM 2023/05/22 05:00:00 IL FM230522-11 FM4 |  | 2,223.138 |  |  | 5,486.648 |  | 7,032.425 | 98.49 | 98245 | 98741 | 98741 | 5.19 |  | 4.34 | 5.94 | 1.6 | 11.52 | 1.71 |  |  |  |  | 4.11 | 63.7 | 3.19 | 0.329 | 0.88 | 0.14 | 19.03 | 2.7 | 0.93 | 5.29 | 63.38 | 9.1 |  |  |  | 0.46 | 0.07 | 0.28 | 0.69 | 0.25 | 3.03 | 13.68 | 1 | 17.96 | 3.85 |  | 0.6 | 4.45 | 29.77 | 17.23 | 63.34 | 47 | 9.27 | 12.12 |  | 0.46 | 3.73 |  |  | 0.08 | 0.71 | 0.27 | 1.07 | 1.48 | 0.35 |  | 5.33 | 1.53 | 2.5 | 1.56 | 13.58 | 37.42 | 7.13 | 24.66 | 40.17 | 45.74 | 65.45 | 75 | 84.79 | 89.66 | 94.29 | 96.83 | 97.74 | 99.54 | 100 | 100 | 100 | 100 | 100 | 100 | 100
235 | 5/22/2023, 11:59:00 AM | FM230522-10 | CEM IL | 5/22/2023, 12:55:23 PM | Titan Cement Pennsuco | FM3 | FM 2023/05/22 05:00:00 IL FM230522-10 FM3 | [7 empty] | 98.19 |  |  |  | 5.48 |  | 5.23 | 6.62 | 1.39 | 13.89 | 1.43 |  |  |  |  | 4.08 | 64.21 | 3.12 | 0.359 | 0.88 | 0.14 | 19.34 | 2.51 | 1.69 | 5.31 | 62.27 | 8.87
236 | 5/22/2023, 11:53:00 AM | FMC230522-03 | CEM IL | 6/20/2023, 11:15:42 PM | Titan Cement Pennsuco | FM6 | FMC IL FMC230522-03 | 2.37 | 2,393.001 | 4.43 | 5.89 | 5,787.451 | 7.16 | 7,211.475 | 99.2 | 98258 | 98279 | 98279 | 5.35 |  | 5.2 | 6.32 | 1.12 | 13.81 | 1.15 |  |  |  |  | 4.1 | 64.25 | 3.06 | 0.34 | 0.84 | 0.145 | 19.23 | 2.42 | -0.88 | 5.63 | 66.79 | 9.16 |  |  |  | 0.5 |  | 0.14 | 1.29 | 0.9 |  | 13.71 | 0.96 | 15.57 | 4.22 |  | 0.81 | 5.04 | 30.47 | 18.83 | 61.8 | 49.3 | 9.26 | 13.02 |  | 0.5 | 2.48 |  |  | 0.03 | 0.56 | 0.25 | 1.04 | 1.52 |  |  | 5.73 | 1.34 | 1.95 | 1.58 | 13.58 | 35.34 | 7.07 | 23.58 | 39.41 | 45.4 | 66.68 | 76.74 | 86.67 | 91.39 | 95.7 | 97.92 | 98.7 | 99.92 | 100 | 100 | 100 | 100 | 100 | 100 | 100
237 | 5/22/2023, 11:51:00 AM | FMC230522-01 | CEM IL | 6/20/2023, 11:15:42 PM | Titan Cement Pennsuco | FM3 | FMC IL FMC230522-01 | 2.24 | 2,347.648 | 4.1 | 5.52 | 5,709.138 | 6.91 | 7,064.87 | 98.41 | 97683 | 98054 | 98054 | 5.42 | 6.5 | 5.22 | 6.34 | 1.12 | 13.86 | 0.98 | 220 | 105 | 70 |  | 4.16 | 63.81 | 3.1 | 0.32 | 0.85 | 0.123 | 19.34 | 2.46 | 1.87 | 5.71 | 63.55 | 9.28 |  |  |  | 0.49 | 0.05 | 0.28 | 1.48 | 0.97 |  | 12.17 | 1.02 | 14.17 | 3.79 |  | 1.58 | 5.37 | 31.5 | 18.44 | 63.07 | 49.94 | 8.49 | 13.22 |  | 0.49 | 2.29 |  |  | 0.09 | 0.78 | 0.24 | 0.83 | 1.84 | 0.45 |  | 5.81 | 1.41 | 2.3 | 1.55 | 13.78 | 36.98 | 7.15 | 23.88 | 39.1 | 44.94 | 65.78 | 75.57 | 85.29 | 90.01 | 94.49 | 96.94 | 97.82 | 99.56 | 100 | 100 | 100 | 100 | 100 | 100 | 100
238 | 5/22/2023, 11:51:00 AM | FMC230522-02 | CEM IL | 5/23/2023, 11:10:21 PM | Titan Cement Pennsuco | FM4 | FMC IL FMC230522-02 | [71 empty] | 1.56 | 13.67 | 37.08 | 7.07 | 23.81 | 39.54 | 45.33 | 65.67 | 75.36 | 85.13 | 89.94 | 94.48 | 96.97 | 97.86 | 99.59 | 100 | 100 | 100 | 100 | 100 | 100 | 100
239 | 5/22/2023, 10:59:00 AM | FM230522-09 | CEM IL | 5/22/2023, 11:15:13 AM | Titan Cement Pennsuco | FM4 | FM 2023/05/22 04:00:00 IL FM230522-09 FM4 | [22 empty] | 4.15 | 63.96 | 3.2 | 0.309 | 0.9 | 0.14 | 19.38 | 2.32 | 1.05 | 5.43 | 70.77 | 9.25
240 | 5/22/2023, 9:59:00 AM | FM230522-06 | CEM IL | 5/22/2023, 10:25:14 AM | Titan Cement Pennsuco | FM4 | FM 2023/05/22 03:00:00 IL FM230522-06 FM4 |  | 1,741.254 |  |  | 5,443.48 |  | 6,658.889 | 97.79 | 99483 | 98441 | 98441 | 5.32 |  | 5.27 | 6.42 | 1.15 | 13.99 | 1.2 |  |  |  |  | 4.14 | 63.52 | 3.2 | 0.289 | 0.88 | 0.14 | 19.23 | 1.78 | 1.7 | 5.34 | 61.78 | 9.11 |  |  |  | 0.56 | 0.08 | 0.19 | 0.46 | 0.64 | 3.39 | 13.44 | 0.37 | 17.84 | 3.7 |  | 0.91 | 4.6 | 30.03 | 16.89 | 64 | 46.92 | 9.62 | 14.2 |  | 0.56 | 2.12 |  |  | 0.14 | 0.72 | 0.17 | 0.74 | 1.63 |  |  | 6.24 | 1.28 | 1.44 | 1.46 | 13.58 | 37.65 | 7.52 | 25.21 | 40.45 | 45.86 | 65.15 | 74.66 | 84.52 | 89.46 | 94.19 | 96.78 | 97.7 | 99.54 | 100 | 100 | 100 | 100 | 100 | 100 | 100
241 | 5/22/2023, 9:59:00 AM | FM230522-07 | CEM IL | 5/22/2023, 10:45:13 AM | Titan Cement Pennsuco | FM3 | FM 2023/05/22 03:00:00 IL FM230522-07 FM3 | [7 empty] | 98.53 |  |  |  | 5.44 |  | 5.12 | 6.22 | 1.1 | 13.6 | 1.34 |  |  |  |  | 4.2 | 64.44 | 3.18 | 0.319 | 0.89 | 0.14 | 19.48 | 2.41 | 2.61 | 5.53 | 61.74 | 9.05
242 | 5/22/2023, 8:59:00 AM | FM230522-04 | CEM IL | 5/22/2023, 9:25:14 AM | Titan Cement Pennsuco | FM4 | FM 2023/05/22 02:00:00 IL FM230522-04 FM4 | [22 empty] | 4.21 | 64.44 | 3.26 | 0.299 | 0.9 | 0.14 | 19.65 | 2.12 | 1.84 | 5.49 | 70.76 | 9.43
243 | 5/22/2023, 7:59:00 AM | FM230522-02 | CEM IL | 5/22/2023, 8:55:13 AM | Titan Cement Pennsuco | FM4 | FM 2023/05/22 01:00:00 IL FM230522-02 FM4 |  | 1,922.637 |  |  | 5,475.228 |  | 6,769.461 | 98.33 | 99303 | 98141 | 98141 | 5.46 |  | 5.01 | 6.58 | 1.57 | 13.3 | [5 empty] | 4.12 | 63.43 | 3.19 | 0.299 | 0.87 | 0.13 | 19.03 | 2.27 | 1.11 | 5.3 | 62.18 | 9.09 |  |  |  | 0.54 | 0.16 | 0.27 | 0.38 |  | 3.03 | 13.52 | 0.66 | 17.21 | 3.61 |  | 1.13 | 4.73 | 28.84 | 16.98 | 62.94 | 45.83 | 9.07 | 14 |  | 0.54 | 2.8 |  |  | 0.13 | 0.71 | 0.13 | 1.04 | 2.7 | 0.3 |  | 6.16 | 1.5 | 1.93 | 1.46 | 13.85 | 37.52 | 7.43 | 24.91 | 39.67 | 45.1 | 64.77 | 74.49 | 84.55 | 89.57 | 94.34 | 96.93 | 97.85 | 99.62 | 100 | 100 | 100 | 100 | 100 | 100 | 100
244 | 5/22/2023, 7:59:00 AM | FM230522-03 | CEM IL | 5/22/2023, 9:10:13 AM | Titan Cement Pennsuco | FM3 | FM 2023/05/22 01:00:00 IL FM230522-03 FM3 | [7 empty] | 99.11 |  |  |  | 5.5 |  | 5.1 | 6.12 | 1.02 | 13.54 | [5 empty] | 4.24 | 64.43 | 3.18 | 0.359 | 0.89 | 0.15 | 19.55 | 2.45 | 3.53 | 5.64 | 60.82 | 9.05
245 | 5/22/2023, 6:59:00 AM | FM230522-01 | CEM IL | 5/22/2023, 7:30:09 AM | Titan Cement Pennsuco | FM4 | FM 2023/05/22 00:00:00 IL FM230522-01 FM4 | [7 empty] | 98.49 |  |  |  | 5.5 |  | 5.09 | 6.32 | 1.23 | 13.52 | [5 empty] | 4.06 | 63.49 | 3.14 | 0.319 | 0.88 | 0.14 | 19.21 | 2.46 | 2.55 | 5.23 | 60.84 | 8.93
246 | 5/22/2023, 5:59:00 AM | FM230521-42 | CEM IL | 5/22/2023, 7:10:22 AM | Titan Cement Pennsuco | FM3 | FM 2023/05/21 23:00:00 IL FM230521-42 FM3 | [7 empty] | 98.97 |  |  |  | 5.5 |  | 4.76 | 5.71 | 0.95 | 12.64 | 1.26 |  |  |  |  | 4.29 | 64.38 | 3.27 | 0.309 | 0.9 | 0.14 | 19.51 | 2.46 | 3.59 | 5.62 | 61.07 | 9.34
247 | 5/22/2023, 5:59:00 AM | FM230521-41 | CEM IL | 5/22/2023, 7:10:22 AM | Titan Cement Pennsuco | FM4 | FM 2023/05/21 23:00:00 IL FM230521-41 FM4 |  | 1,961.154 |  |  | 5,729.213 |  | 6,898.621 | 98.56 | 99348 | 97841 | 97841 | 5.55 |  | 5.44 | 6.65 | 1.21 | 14.45 | 1.12 |  |  |  |  | 4.09 | 63.33 | 3.16 | 0.289 | 0.87 | 0.13 | 19.04 | 2.09 | 1.08 | 5.27 | 61.64 | 8.98 |  |  | 0.22 | 0.53 | 0.13 | 0.42 | 0.7 | 0.35 | 2.76 | 12.46 | 0.76 | 16.33 | 3.52 |  | 0.9 | 4.42 | 27.95 | 18.7 | 59.91 | 46.66 | 8.64 | 14.98 |  | 0.53 | 2.16 |  |  | 0.13 | 0.6 | 0.19 | 0.82 | 2.69 | 0.37 |  | 6.59 | 1.22 | 2.02 | 1.35 | 12.78 | 35.23 | 7.93 | 26.24 | 42.14 | 47.84 | 67.79 | 77.29 | 86.84 | 91.46 | 95.71 | 97.91 | 98.68 | 99.91 | 100 | 100 | 100 | 100 | 100 | 100 | 100
248 | 5/22/2023, 4:59:00 AM | FM230521-40 | CEM IL | 5/22/2023, 6:55:12 AM | Titan Cement Pennsuco | FM4 | FM 2023/05/21 22:00:00 IL FM230521-40 FM4 | [7 empty] | 97.97 |  |  |  | 5.36 | [10 empty] | 4.17 | 64.12 | 3.21 | 0.289 | 0.89 | 0.14 | 19.39 | 2.1 | 0.29 | 5.47 | 71.83 | 9.28
249 | 5/22/2023, 3:59:00 AM | FM230521-38 | CEM IL | 5/22/2023, 5:15:12 AM | Titan Cement Pennsuco | FM3 | FM 2023/05/21 21:00:00 IL FM230521-38 FM3 | [7 empty] | 99.32 |  |  |  | 5.59 |  | 5.15 | 5.96 | 0.81 | 13.67 | [5 empty] | 4.14 | 64.02 | 3.16 | 0.319 | 0.88 | 0.14 | 19.11 | 2.46 | 0.51 | 5.41 | 63.08 | 8.99
250 | 5/22/2023, 3:59:00 AM | FM230521-37 | CEM IL | 5/22/2023, 7:10:22 AM | Titan Cement Pennsuco | FM4 | FM 2023/05/21 21:00:00 IL FM230521-37 FM4 |  | 1,860.596 |  |  | 5,616.043 |  | 6,862.509 | 97.38 | 98561 | 97612 | 97612 | 5.29 |  | 5.14 | 6.4 | 1.26 | 13.65 | [5 empty] | 4.23 | 64.1 | 3.24 | 0.289 | 0.89 | 0.14 | 19.56 | 1.92 | 3.51 | 5.51 | 60.82 | 9.24 |  |  |  |  | 0.07 | 0.24 | 1.19 | 0.6 | 2.93 | 12.61 | 0.62 | 16.77 | 3.45 |  | 0.73 | 4.18 | 29.66 | 17.87 | 62.4 | 47.53 | 9.92 | 15.29 |  |  | 1.47 |  |  | 0.06 | 0.7 | 0.24 | 0.36 | 1.69 | 0.29 |  | 6.72 | 0.97 | 1.66 | 1.41 | 13.71 | 37.44 | 7.65 | 24.78 | 39.77 | 45.36 | 65.21 | 74.82 | 84.7 | 89.64 | 94.35 | 96.92 | 97.83 | 99.6 | 100 | 100 | 100 | 100 | 100 | 100 | 100
251 | 5/22/2023, 2:59:00 AM | FM230521-36 | CEM IL | 5/22/2023, 4:15:12 AM | Titan Cement Pennsuco | FM4 | FM 2023/05/21 20:00:00 IL FM230521-36 FM4 | [22 empty] | 4.1 | 63.89 | 3.14 | 0.299 | 0.87 | 0.13 | 18.88 | 2.52 | -2.92 | 5.4 | 74.14 | 9.07
252 | 5/22/2023, 1:59:00 AM | FM230521-33 | CEM IL | 5/22/2023, 2:45:12 AM | Titan Cement Pennsuco | FM3 | FM 2023/05/21 19:00:00 IL FM230521-33 FM3 | [7 empty] | 98.83 |  |  |  | 5.27 |  | 5.04 | 5.87 | 0.83 | 13.38 | 1.15 |  |  |  |  | 4.29 | 64.51 | 3.25 | 0.289 | 0.89 | 0.14 | 19.67 | 2.32 | 4.34 | 5.65 | 60.28 | 9.27
253 | 5/22/2023, 1:59:00 AM | FM230521-34 | CEM IL | 5/22/2023, 2:45:12 AM | Titan Cement Pennsuco | FM4 | FM 2023/05/21 19:00:00 IL FM230521-34 FM4 |  | 2,207.683 |  |  | 5,509.032 |  | 6,907.691 | 97.96 | 97811 | 97558 | 97558 | 5.19 |  | 5.11 | 6.48 | 1.37 | 13.57 | [5 empty] | 4.12 | 63.67 | 3.14 | 0.299 | 0.87 | 0.14 | 18.97 | 2.53 | 0.4 | 5.39 | 62.75 | 8.93 |  |  |  | 0.33 | 0.04 | 0.29 | 1.09 | 0.69 |  | 12.15 | 0.75 | 13.58 | 3.96 |  | 1.26 | 5.22 | 31.29 | 18.24 | 63.17 | 49.52 | 9.26 | 13.77 |  | 0.48 | 2.76 |  | 0.15 | 0.1 | 0.7 | 0.22 | 0.95 | 1.61 | 0.4 |  | 6.05 | 1.42 | 2.28 | 1.49 | 13.96 | 38.16 | 7.37 | 24.46 | 39.34 | 44.8 | 64.39 | 74.02 | 84.01 | 89.04 | 93.87 | 96.54 | 97.5 | 99.45 | 100 | 100 | 100 | 100 | 100 | 100 | 100
254 | 5/22/2023, 12:59:00 AM | FM230521-32 | CEM IL | 5/22/2023, 1:40:20 AM | Titan Cement Pennsuco | FM4 | FM 2023/05/21 18:00:00 IL FM230521-32 FM4 | [7 empty] | 97.8 |  |  |  | 5.19 |  | 4.88 | 6.48 | 1.6 | 12.96 | [5 empty] | 4.12 | 63.75 | 3.14 | 0.309 | 0.88 | 0.14 | 18.92 | 2.59 | -0.23 | 5.39 | 63.72 | 8.94
255 | 5/21/2023, 11:59:00 PM | FM230521-29 | CEM IL | 5/22/2023, 1:10:13 AM | Titan Cement Pennsuco | FM3 | FM 2023/05/21 17:00:00 IL FM230521-29 FM3 | [7 empty] | 99.15 |  |  |  | 5.73 |  | 4.75 | 6.55 | 1.8 | 12.61 | [5 empty] | 4.16 | 64.55 | 3.17 | 0.289 | 0.89 | 0.14 | 19.17 | 2.53 | -0.47 | 5.45 | 65.18 | 9.03
256 | 5/21/2023, 11:59:00 PM | FM230521-30 | CEM IL | 5/22/2023, 1:10:13 AM | Titan Cement Pennsuco | FM4 | FM 2023/05/21 17:00:00 IL FM230521-30 FM4 |  | 2,204.367 |  |  | 5,566.542 |  | 7,026.9 | 97.67 | 97498 | 97578 | 97578 | 5.14 |  | 4.84 | 6.46 | 1.62 | 12.85 | [5 empty] | 4.18 | 64.24 | 3.17 | 0.309 | 0.88 | 0.14 | 19.26 | 2.63 | 1.6 | 5.5 | 62.65 | 9.03 |  |  |  |  | 0.1 | 0.36 | 1.28 |  | 3.37 | 11.78 | 0.25 | 15.41 | 3.92 |  | 0.98 | 4.9 | 31.92 | 17.35 | 64.78 | 49.28 | 8.93 | 13.09 |  |  | 2.96 |  |  | 0.14 | 0.87 | 0.19 | 0.79 | 1.69 |  |  | 5.76 | 1.47 | 2.37 | 1.82 | 16.86 | 69.57 | 6.4 | 21.3 | 34.35 | 39.08 | 56.4 | 65.2 | 74.49 | 79.23 | 83.84 | 86.43 | 87.37 | 89.36 | 90.24 | 90.42 | 90.42 | 90.42 | 90.42 | 91.32 | 93.6
257 | 5/21/2023, 10:59:00 PM | FM230521-28 | CEM IL | 5/21/2023, 11:40:15 PM | Titan Cement Pennsuco | FM4 | FM 2023/05/21 16:00:00 IL FM230521-28 FM4 | [7 empty] | 97.76 |  |  |  | 5.32 |  | 5.05 | 6.51 | 1.46 | 13.41 | [5 empty] | 4.3 | 64.79 | 3.21 | 0.319 | 0.9 | 0.14 | 19.59 | 2.43 | 3.04 | 5.75 | 61.69 | 9.15
258 | 5/21/2023, 9:59:00 PM | FM230521-25 | CEM IL | 5/21/2023, 11:15:17 PM | Titan Cement Pennsuco | FM3 | FM 2023/05/21 15:00:00 IL FM230521-25 FM3 | [7 empty] | 99.15 |  |  |  | 5.89 |  | 5.79 | 6.93 | 1.14 | 15.37 | 1.37 |  |  |  |  | 4.1 | 64.53 | 3.15 | 0.279 | 0.88 | 0.14 | 19.15 | 2.42 | -0.79 | 5.31 | 64.04 | 8.94
259 | 5/21/2023, 9:59:00 PM | FM230521-26 | CEM IL | 5/21/2023, 10:55:15 PM | Titan Cement Pennsuco | FM4 | FM 2023/05/21 15:00:00 IL FM230521-26 FM4 |  | 2,253.509 |  |  | 5,774.315 |  | 7,107.022 | 97.83 | 97448 | 97635 | 97635 | 5.29 |  | 4.99 | 6.27 | 1.28 | 13.25 | 1.29 |  |  |  |  | 4.27 | 64.37 | 3.19 | 0.319 | 0.89 | 0.14 | 19.33 | 2.32 | 1.66 | 5.7 | 62.61 | 9.09 |  |  |  | 0.29 | 0.08 | 0.4 | 1.27 |  |  | 12.92 | 0.74 | 13.66 | 3.86 |  | 1.65 | 5.5 | 31.84 | 17.59 | 64.41 | 49.43 | 9.07 | 13.58 |  | 0.29 | 2.6 |  |  | 0.11 | 0.86 | 0.19 | 0.74 | 1.78 | 0.46 |  | 5.97 | 1.42 | 2.41 | 1.46 | 13.98 | 38.19 | 7.49 | 24.56 | 39.38 | 44.81 | 64.21 | 73.81 | 83.88 | 89 | 93.93 | 96.63 | 97.6 | 99.52 | 100 | 100 | 100 | 100 | 100 | 100 | 100
260 | 5/21/2023, 8:59:00 PM | FM230521-24 | CEM IL | 5/21/2023, 9:25:14 PM | Titan Cement Pennsuco | FM4 | FM 2023/05/21 14:00:00 IL FM230521-24 FM4 | [7 empty] | 98.02 |  |  |  | 5.42 |  | 5.14 | 6.54 | 1.4 | 13.65 | [5 empty] | 4.23 | 65.01 | 3.21 | 0.299 | 0.9 | 0.14 | 19.56 | 2.32 | 1.55 | 5.56 | 63.43 | 9.14
261 | 5/21/2023, 7:59:00 PM | FM230521-21 | CEM IL | 5/21/2023, 8:55:35 PM | Titan Cement Pennsuco | FM3 | FM 2023/05/21 13:00:00 IL FM230521-21 FM3 | [7 empty] | 98.31 |  |  |  | 5.5 |  | 5.42 | 6.74 | 1.32 | 14.39 | [5 empty] | 4 | 64.79 | 3.05 | 0.329 | 0.88 | 0.14 | 18.74 | 2.68 | -5.3 | 5.22 | 68.98 | 8.65
262 | 5/21/2023, 7:59:00 PM | FM230521-22 | CEM IL | 5/21/2023, 8:55:35 PM | Titan Cement Pennsuco | FM4 | FM 2023/05/21 13:00:00 IL FM230521-22 FM4 |  | 2,279.898 |  |  | 5,917.659 |  | 7,051.675 | 98.15 | 97684 | 97657 | 97657 | 5.44 |  | 5.09 | 6.49 | 1.4 | 13.52 | [5 empty] | 4.22 | 64.91 | 3.2 | 0.299 | 0.89 | 0.14 | 19.42 | 2.2 | 0.31 | 5.55 | 64.6 | 9.11 |  |  |  | 0.33 | 0.13 | 0.39 | 0.79 | 0.5 |  | 10.5 | 0.71 | 11.71 | 3.68 |  | 1.65 | 5.32 | 33.47 | 18.09 | 64.91 | 51.57 | 9.4 | 13.93 |  | 0.33 | 2.69 |  |  | 0.1 | 0.81 | 0.24 | 0.51 | 2.08 |  |  | 6.12 | 1.2 | 1.98 | 1.48 | 14.22 | 39.13 | 7.43 | 24.4 | 39.27 | 44.48 | 63.14 | 72.67 | 82.9 | 88.18 | 93.34 | 96.22 | 97.26 | 99.39 | 100 | 100 | 100 | 100 | 100 | 100 | 100
263 | 5/21/2023, 6:59:00 PM | FM230521-20 | CEM IL | 5/21/2023, 7:55:12 PM | Titan Cement Pennsuco | FM4 | FM 2023/05/21 12:00:00 IL FM230521-20 FM4 | [7 empty] | 98.37 |  |  |  | 5.42 |  | 4.91 | 6.23 | 1.32 | 13.04 | [5 empty] | 4.23 | 65.35 | 3.19 | 0.319 | 0.9 | 0.14 | 19.6 | 2.31 | 0.72 | 5.6 | 65 | 9.09
264 | 5/21/2023, 5:59:00 PM | FM230521-18 | CEM IL | 5/21/2023, 6:40:19 PM | Titan Cement Pennsuco | FM4 | FM 2023/05/21 11:00:00 IL FM230521-18 FM4 |  | 2,385.419 |  |  | 5,913.821 |  | 7,168.323 | 98.51 | 97609 | 97693 | 97693 | 5.38 |  | 5.04 | 6.13 | 1.09 | 13.38 | 1.6 |  |  |  |  | 4.04 | 64.41 | 3.11 | 0.309 | 0.87 | 0.13 | 18.66 | 2.4 | -5.28 | 5.23 | 69.21 | 8.84 |  |  |  | 0.32 | 0.04 | 0.37 | 1.07 | 0.54 |  | 9.58 | 1.08 | 11.21 | 3.78 |  | 1.6 | 5.39 | 33.46 | 18.59 | 64.28 | 52.06 | 9.83 | 13.92 |  | 0.32 | 2.5 |  |  | 0.07 | 1.01 | 0.21 | 0.33 | 1.68 |  |  | 6.12 | 1.27 | 1.98 | 1.47 | 14.03 | 38.72 | 7.45 | 24.47 | 39.31 | 44.71 | 63.97 | 73.48 | 83.47 | 88.57 | 93.53 | 96.31 | 97.31 | 99.38 | 100 | 100 | 100 | 100 | 100 | 100 | 100
265 | 5/21/2023, 5:59:00 PM | FM230521-17 | CEM IL | 5/21/2023, 6:40:19 PM | Titan Cement Pennsuco | FM3 | FM 2023/05/21 11:00:00 IL FM230521-17 FM3 | [7 empty] | 98.3 |  |  |  | 5.42 |  | 5.41 | 6.58 | 1.17 | 14.37 | 1.43 |  |  |  |  | 4.11 | 64.95 | 3.16 | 0.279 | 0.88 | 0.14 | 19.21 | 2.44 | -1.59 | 5.32 | 65.87 | 8.98
266 | 5/21/2023, 4:59:00 PM | FM230521-16 | CEM IL | 5/21/2023, 5:55:14 PM | Titan Cement Pennsuco | FM4 | FM 2023/05/21 10:00:00 IL FM230521-16 FM4 |  | 2,425.366 |  |  | 5,997.288 |  | 7,213.336 | 98.37 | 97305 | 97722 | 97722 | 5.15 | [10 empty] | 4.16 | 65.41 | 3.22 | 0.289 | 0.88 | 0.14 | 19.35 | 2.47 | [7 empty] | 0.52 | 0.17 | 0.34 | 0.84 |  |  | 9.58 | 0.67 | 10.24 | 3.84 |  | 1.37 | 5.22 | 34.08 | 20.43 | 62.53 | 54.51 | 9.37 | 12.55 |  | 0.52 | 2.84 |  |  | 0.07 | 0.93 | 0.18 | 0.5 | 1.71 |  |  | 5.52 | 1.31 | 2.06 | 1.53 | 14.55 | 39.72 | 7.32 | 24.12 | 38.63 | 43.74 | 62.33 | 71.93 | 82.29 | 87.67 | 92.96 | 95.93 | 97.01 | 99.28 | 100 | 100 | 100 | 100 | 100 | 100 | 100
267 | 5/21/2023, 3:59:00 PM | FM230521-13 | CEM IL | 5/21/2023, 4:55:13 PM | Titan Cement Pennsuco | FM3 | FM 2023/05/21 09:00:00 IL FM230521-13 FM3 | [7 empty] | 98.49 |  |  |  | 5.48 |  | 5.64 | 6.6 | 0.96 | 14.98 | [5 empty] | 4.12 | 65.34 | 3.1 | 0.319 | 0.89 | 0.14 | 19.24 | 2.35 | -2.66 | 5.45 | 67.07 | 8.8
268 | 5/21/2023, 3:59:00 PM | FM230521-14 | CEM IL | 5/21/2023, 5:10:14 PM | Titan Cement Pennsuco | FM4 | FM 2023/05/21 09:00:00 IL FM230521-14 FM4 |  | 2,391.836 |  |  | 6,006.428 |  | 7,225.323 | 98.84 | 97898 | 97798 | 97798 | 5.53 | [10 empty] | 4.19 | 65.41 | 3.23 | 0.289 | 0.89 | 0.14 | 19.3 | 2.41 | -3.66 | 5.49 | 76.72 | 9.34 |  |  | 0.21 | 0.67 | 0.03 | 0.27 | 0.56 | 0.79 |  | 9.69 | 0.97 | 11.45 | 4 |  | 1.12 | 5.12 | 33.49 | 18.49 | 64.43 | 51.98 | 9.26 | 13.29 |  | 0.67 | 2.89 |  |  | 0.19 | 1.26 | 0.22 | 0.53 | 2.09 |  |  | 5.84 | 1.66 | 2.01 | 1.56 | 14.45 | 38.96 | 7.15 | 23.69 | 38.38 | 43.7 | 63.01 | 72.77 | 83.08 | 88.34 | 93.44 | 96.27 | 97.3 | 99.39 | 100 | 100 | 100 | 100 | 100 | 100 | 100
269 | 5/21/2023, 1:59:00 PM | FM230521-12 | CEM IL | 5/21/2023, 3:10:13 PM | Titan Cement Pennsuco | FM6 | FM 2023/05/21 07:00:00 IL FM230521-12 FM6 | [7 empty] | 98.74 |  |  |  | 5.07 |  | 4.25 | 5.98 | 1.73 | 11.29 | 1.15 |  |  |  |  | 4.2 | 65.34 | 3.23 | 0.289 | 0.89 | 0.14 | 19.41 | 2.28 | -1.28 | 5.46 | 67.88 | 9.23
270 | 5/21/2023, 1:59:00 PM | FM230521-10 | CEM IL | 5/21/2023, 2:55:24 PM | Titan Cement Pennsuco | FM3 | FM 2023/05/21 07:00:00 IL FM230521-10 FM3 | [7 empty] | 98.26 |  |  |  | 5.5 |  | 5.35 | 6.59 | 1.24 | 14.21 | 1.34 |  |  |  |  | 4.05 | 64.6 | 3.06 | 0.369 | 0.87 | 0.14 | 19.42 | 2.44 | 0.86 | 5.33 | 63.51 | 8.68
271 | 5/21/2023, 1:59:00 PM | FM230521-11 | CEM IL | 5/21/2023, 2:55:24 PM | Titan Cement Pennsuco | FM4 | FM 2023/05/21 07:00:00 IL FM230521-11 FM4 |  | 2,409.079 |  |  | 5,840.941 |  | 7,128.286 | 98.56 | 97581 | 97.74 | 97.74 | 5.44 |  | 5.53 | 6.76 | 1.23 | 14.68 | 1.12 |  |  |  |  | 4.12 | 64.72 | 3.19 | 0.269 | 0.88 | 0.14 | 19.26 | 2.54 | -0.12 | 5.3 | 63.93 | 9.07 |  |  |  | 0.31 | 0.05 | 0.29 | 1.13 | 0.8 |  | 10.06 | 0.8 | 11.66 | 4.14 |  | 0.85 | 4.99 | 33.33 | 18.41 | 64.43 | 51.74 | 9.48 | 13.47 |  | 0.31 | 2.94 |  |  | 0.05 | 0.76 | 0.2 | 0.8 | 1.64 | 0.48 |  | 5.92 | 1.37 | 2.41 | 1.27 | 12.47 | 35.48 | 8.22 | 26.87 | 42.94 | 48.69 | 68.31 | 77.48 | 86.7 | 91.22 | 95.44 | 97.68 | 98.46 | 99.83 | 100 | 100 | 100 | 100 | 100 | 100 | 100
272 | 5/21/2023, 11:59:00 AM | FM230521-09 | CEM IL | 5/21/2023, 12:55:13 PM | Titan Cement Pennsuco | FM6 | FM 2023/05/21 05:00:00 IL FM230521-09 FM6 | [7 empty] | 98.88 |  |  |  | 5.13 |  | 5.25 | 6.32 | 1.07 | 13.94 | [5 empty] | 4.01 | 65.4 | 3.12 | 0.329 | 0.87 | 0.14 | 19.35 | 2.47 | -2.31 | 5.13 | 67.58 | 8.87
273 | 5/21/2023, 11:59:00 AM | FM230521-07 | CEM IL | 5/21/2023, 12:40:22 PM | Titan Cement Pennsuco | FM3 | FM 2023/05/21 05:00:00 IL FM230521-07 FM3 | [7 empty] | 98.01 |  |  |  | 5.67 |  | 5.44 | 6.59 | 1.15 | 14.45 | [5 empty] | 4.11 | 65.3 | 3.09 | 0.359 | 0.88 | 0.14 | 19.21 | 2.34 | -2.95 | 5.44 | 67.62 | 8.77
274 | 5/21/2023, 11:59:00 AM | FM230521-08 | CEM IL | 5/21/2023, 12:55:13 PM | Titan Cement Pennsuco | FM4 | FM 2023/05/21 05:00:00 IL FM230521-08 FM4 |  | 2,324.087 |  |  | 5,770.848 |  | 7,043.296 | 98.43 | 97799 | 97778 | 97778 | 5.23 | [10 empty] | 4.11 | 65.22 | 3.18 | 0.309 | 0.87 | 0.14 | 19.47 | 2.42 | -2.05 | 5.36 | 75.23 | 9.19 |  |  |  | 0.45 | 0.08 | 0.38 | 0.73 | 0.83 |  | 10.88 | 0.32 | 12.02 | 3.59 |  | 1.45 | 5.04 | 32.62 | 19.15 | 63.01 | 51.77 | 9.31 | 12.91 |  | 0.45 | 2.72 |  |  | 0.07 | 0.87 | 0.15 | 0.72 | 2.38 | 0.41 |  | 5.68 | 1.42 | 2.11 | 1.53 | 14.23 | 38.77 | 7.25 | 23.84 | 38.92 | 44.28 | 63.43 | 73.07 | 83.28 | 88.5 | 93.56 | 96.36 | 97.37 | 99.43 | 100 | 100 | 100 | 100 | 100 | 100 | 100
275 | 5/21/2023, 11:40:00 AM | FMC230521-03 | CEM IL | 6/19/2023, 11:15:24 PM | Titan Cement Pennsuco | FM4 | FMC IL FMC230521-03 | 2.17 | 2,313.099 | 4.13 | 5.41 | 5,734.293 | 6.76 | 7,110.844 | 98.53 | 97921 | 97957 | 97957 | 5.35 | 6.9 | 5.13 | 6.45 | 1.32 | 13.62 | 1.26 | 220 | 110 | 82 |  | 4.14 | 63.94 | 3.12 | 0.3 | 0.84 | 0.111 | 19.06 | 2.4 | -1.16 | 5.63 | 66.62 | 9.36 |  |  |  | 0.41 | 0.01 | 0.29 | 0.96 | 0.62 |  | 11.22 | 1.02 | 12.86 | 4.11 |  | 1.52 | 5.63 | 32.68 | 18.19 | 64.24 | 50.87 | 9.64 | 12.6 |  | 0.41 | 2.75 |  |  | 0.12 | 0.7 | 0.21 | 0.52 | 1.97 | 0.45 |  | 5.54 | 1.1 | 2.23 | 1.46 | 13.92 | 37.72 | 7.44 | 25.05 | 39.74 | 45.03 | 64.4 | 74.15 | 84.31 | 89.4 | 94.22 | 96.85 | 97.79 | 99.59 | 100 | 100 | 100 | 100 | 100 | 100 | 100
276 | 5/21/2023, 11:40:00 AM | FMC230521-02 | CEM IL | 6/20/2023, 11:15:42 PM | Titan Cement Pennsuco | FM3 | FMC IL FMC230521-02 | 2.58 | 2,371.895 | 4.56 | 5.96 | 5,687.201 | 7.41 | 7,060.912 | 98.79 | 97972 | 98073 | 98073 | 5.58 | 6.5 | 5.64 | 6.77 | 1.13 | 14.98 | 1.37 | 215 | 110 | 71 |  | 4.08 | 63.82 | 3.05 | 0.31 | 0.83 | 0.109 | 18.84 | 2.54 | -2.63 | 5.57 | 66.98 | 9.14 |  |  |  | 0.32 | 0.04 | 0.37 | 1.45 | 0.78 |  | 11.5 | 0.64 | 12.92 | 3.76 |  | 1.54 | 5.3 | 31.6 | 18.98 | 62.48 | 50.57 | 8.76 | 13.34 |  | 0.54 | 2.29 |  | 0.22 | 0.13 | 0.87 | 0.19 | 1.11 | 1.74 | 0.39 |  | 5.87 | 1.7 | 2.31 | 1.21 | 12.08 | 33.86 | 8.53 | 28.25 | 44.01 | 49.77 | 69.79 | 79.09 | 88.21 | 92.53 | 96.42 | 98.38 | 99.05 | 100 | 100 | 100 | 100 | 100 | 100 | 100 | 100
277 | 5/21/2023, 9:59:00 AM | FM230521-05 | CEM IL | 5/21/2023, 10:40:12 AM | Titan Cement Pennsuco | FM3 | FM 2023/05/21 03:00:00 IL FM230521-05 FM3 | [7 empty] | 97.85 |  |  |  | 5.59 |  | 5.31 | 6.52 | 1.21 | 14.1 | 1.54 |  |  |  |  | 4 | 64.44 | 3.06 | 0.339 | 0.86 | 0.13 | 18.85 | 2.47 | -3.76 | 5.2 | 67.51 | 8.68
278 | 5/21/2023, 9:59:00 AM | FM230521-06 | CEM IL | 5/21/2023, 10:55:33 AM | Titan Cement Pennsuco | FM6 | FM 2023/05/21 03:00:00 IL FM230521-06 FM6 | [7 empty] | 99.12 |  |  |  | 5.44 |  | 5.1 | 6.3 | 1.2 | 13.54 | 1.46 |  |  |  |  | 4.08 | 65.34 | 3.13 | 0.349 | 0.88 | 0.14 | 19.46 | 2.58 | -0.63 | 5.3 | 65.99 | 8.9
279 | 5/21/2023, 9:59:00 AM | FM230521-04 | CEM IL | 5/21/2023, 10:40:12 AM | Titan Cement Pennsuco | FM4 | FM 2023/05/21 03:00:00 IL FM230521-04 FM4 |  | 2,263.444 |  |  | 5,640.658 |  | 7,040.92 | 98.13 | 97.73 | 97811 | 97811 | 5.48 |  | 5.2 | 6.7 | 1.5 | 13.81 | 1.65 |  |  |  |  | 4.1 | 64.59 | 3.13 | 0.329 | 0.87 | 0.14 | 19.31 | 2.44 | 0.22 | 5.35 | 64.15 | 8.9 |  |  |  | 0.46 |  | 0.32 | 1.07 | 0.61 |  | 12.97 | 1.07 | 14.65 | 3.96 |  | 1.45 | 5.41 | 31.14 | 16.74 | 65.04 | 47.89 | 9.33 | 14.21 |  | 0.46 | 2.55 |  |  | 0.07 | 1.06 | 0.2 | 0.84 | 1.93 |  |  | 6.25 | 1.7 | 1.96 | 1.44 | 13.55 | 37.41 | 7.65 | 24.99 | 40.33 | 45.86 | 65.49 | 75.04 | 84.81 | 89.67 | 94.29 | 96.82 | 97.73 | 99.53 | 100 | 100 | 100 | 100 | 100 | 100 | 100
280 | 5/21/2023, 7:59:00 AM | FM230521-01 | CEM IL | 5/21/2023, 8:55:14 AM | Titan Cement Pennsuco | FM4 | FM 2023/05/21 01:00:00 IL FM230521-01 FM4 |  | 2,153.595 |  |  | 5.601 |  | 6,621.117 | 97.83 | 97.97 | 97875 | 97875 | 5.44 |  | 5.08 | 6.62 | 1.54 | 13.49 | [5 empty] | 4.04 | 64.98 | 3.11 | 0.339 | 0.86 | 0.13 | 19.35 | 2.47 | -0.94 | 5.23 | 66.01 | 8.84 |  |  |  |  | 0.19 | 0.44 | 0.52 | 0.88 |  | 11.35 | 1.03 | 13.26 | 3.1 |  | 1.49 | 4.59 | 29.19 | 20.84 | 58.35 | 50.03 | 9.05 | 14.77 |  |  | 3.05 |  |  | 0.08 | 0.77 | 0.18 | 1.21 | 1.85 |  |  | 6.5 | 1.69 | 2.04 | 1.5 | 13.94 | 38.24 | 7.38 | 24.37 | 39.33 | 44.83 | 64.51 | 74.1 | 84 | 88.99 | 93.79 | 96.47 | 97.43 | 99.42 | 100 | 100 | 100 | 100 | 100 | 100 | 100
281 | 5/21/2023, 7:59:00 AM | FM230521-03 | CEM IL | 5/21/2023, 8:55:14 AM | Titan Cement Pennsuco | FM6 | FM 2023/05/21 01:00:00 IL FM230521-03 FM6 | [7 empty] | 99.08 |  |  |  | 5.23 |  | 5.06 | 6.36 | 1.3 | 13.44 | [5 empty] | 4.05 | 65.44 | 3.08 | 0.349 | 0.87 | 0.13 | 19.3 | 2.5 | -2.7 | 5.3 | 68.19 | 8.75
282 | 5/21/2023, 7:59:00 AM | FM230521-02 | CEM IL | 5/21/2023, 8:55:14 AM | Titan Cement Pennsuco | FM3 | FM 2023/05/21 01:00:00 IL FM230521-02 FM3 | [7 empty] | 97.99 |  |  |  | 5.65 |  | 5.25 | 6.6 | 1.35 | 13.94 | [5 empty] | 3.97 | 64.78 | 3.05 | 0.359 | 0.87 | 0.13 | 18.85 | 2.7 | -4.49 | 5.14 | 68.57 | 8.65
283 | 5/21/2023, 5:59:00 AM | FM230520-34 | CEM IL | 5/21/2023, 6:40:13 AM | Titan Cement Pennsuco | FM4 | FM 2023/05/20 23:00:00 IL FM230520-34 FM4 |  | 2,436.634 |  |  | 6,041.532 |  | 7,406.97 | 97.81 | 96645 | 97.93 | 97.93 | 4.8 |  | 3.36 | 4.6 | 1.24 | 8.92 | 1.85 |  |  |  |  | 4.46 | 65.66 | 3.37 | 0.359 | 0.9 | 0.14 | 20.57 | 2.55 | 9.46 | 5.92 | 59.33 | 9.68 |  |  |  | 0.94 | 0.09 | 0.38 | 1.2 | 0.49 | 3.27 | 11.12 | 0.44 | 15.33 | 3.45 |  | 1.54 | 4.98 | 32.73 | 21.59 | 60.26 | 54.32 | 9.88 | 6.51 |  | 0.94 | 3.04 |  |  | 0.08 | 1.17 | 0.25 | 0.7 | 1.14 |  |  | 2.86 | 1.7 | 2.33 | 2.02 | 15.38 | 39.76 | 5.96 | 20.96 | 35.61 | 41.07 | 61.16 | 71.36 | 82.13 | 87.62 | 92.94 | 95.92 | 97 | 99.28 | 100 | 100 | 100 | 100 | 100 | 100 | 100
284 | 5/21/2023, 5:59:00 AM | FM230520-36 | CEM IL | 5/21/2023, 6:55:12 AM | Titan Cement Pennsuco | FM6 | FM 2023/05/20 23:00:00 IL FM230520-36 FM6 | [7 empty] | 99.32 |  |  |  | 5.25 |  | 4.98 | 6.25 | 1.27 | 13.22 | 1.57 |  |  |  |  | 4.06 | 65.2 | 3.12 | 0.359 | 0.88 | 0.14 | 19.34 | 2.56 | -1.43 | 5.26 | 66.76 | 8.87
285 | 5/21/2023, 5:59:00 AM | FM230520-35 | CEM IL | 5/21/2023, 6:40:13 AM | Titan Cement Pennsuco | FM3 | FM 2023/05/20 23:00:00 IL FM230520-35 FM3 | [7 empty] | 97.09 |  |  |  | 5.64 |  | 5.34 | 6.57 | 1.23 | 14.18 | 1.46 |  |  |  |  | 4.13 | 64.59 | 3.16 | 0.289 | 0.88 | 0.13 | 19.12 | 2.54 | -0.97 | 5.38 | 64.8 | 8.99
286 | 5/21/2023, 3:59:00 AM | FM230520-31 | CEM IL | 5/21/2023, 4:40:13 AM | Titan Cement Pennsuco | FM3 | FM 2023/05/20 21:00:00 IL FM230520-31 FM3 | [7 empty] | 98.91 |  |  |  | 5.61 |  | 5.28 | 6.6 | 1.32 | 14.02 | [5 empty] | 4.14 | 64.61 | 3.19 | 0.269 | 0.88 | 0.13 | 19.18 | 2.4 | -0.75 | 5.35 | 64.83 | 9.08
287 | 5/21/2023, 3:59:00 AM | FM230520-32 | CEM IL | 5/21/2023, 4:55:21 AM | Titan Cement Pennsuco | FM4 | FM 2023/05/20 21:00:00 IL FM230520-32 FM4 |  | 2,198.5 |  |  | 5,561.938 |  | 6,857.554 | 98.06 | 97.96 | 98084 | 98084 | 5.42 | [10 empty] | 4.1 | 64.64 | 3.17 | 0.299 | 0.88 | 0.14 | 19.32 | 2.46 | -1.54 | 5.35 | 73.98 | 9.16 |  |  |  | 0.33 | 0.06 | 0.33 | 0.63 | 0.95 |  | 11.51 | 1.03 | 13.48 | 3.99 |  | 1.21 | 5.2 | 30.93 | 18.62 | 62.42 | 49.55 | 9.52 | 14.07 |  | 0.33 | 2.96 |  |  | 0.09 | 0.85 | 0.18 | 0.91 | 1.84 |  |  | 6.19 | 1.54 | 1.96 | 1.47 | 14.24 | 38.83 | 7.42 | 24.31 | 38.92 | 44.24 | 63.41 | 73.03 | 83.22 | 88.45 | 93.53 | 96.36 | 97.38 | 99.44 | 100 | 100 | 100 | 100 | 100 | 100 | 100
288 | 5/21/2023, 3:59:00 AM | FM230520-33 | CEM IL | 5/21/2023, 5:10:12 AM | Titan Cement Pennsuco | FM6 | FM 2023/05/20 21:00:00 IL FM230520-33 FM6 | [7 empty] | 98.85 |  |  |  | 5.38 |  | 5.2 | 6.4 | 1.2 | 13.81 | [5 empty] | 4.15 | 65.22 | 3.19 | 0.309 | 0.88 | 0.14 | 19.49 | 2.42 | 0.11 | 5.38 | 64.98 | 9.08
289 | 5/21/2023, 1:59:00 AM | FM230520-30 | CEM IL | 5/21/2023, 2:40:12 AM | Titan Cement Pennsuco | FM6 | FM 2023/05/20 19:00:00 IL FM230520-30 FM6 | [7 empty] | 99.07 |  |  |  | 5.44 |  | 5.05 | 6.23 | 1.18 | 13.41 | 1.51 |  |  |  |  | 4.13 | 64.93 | 3.19 | 0.279 | 0.88 | 0.13 | 19.11 | 2.36 | -2.55 | 5.33 | 67.28 | 9.09
290 | 5/21/2023, 1:59:00 AM | FM230520-28 | CEM IL | 5/21/2023, 2:40:12 AM | Titan Cement Pennsuco | FM3 | FM 2023/05/20 19:00:00 IL FM230520-28 FM3 | [7 empty] | 98.96 |  |  |  | 5.67 |  | 5.23 | 6.86 | 1.63 | 13.89 | 1.48 |  |  |  |  | 4.17 | 64.52 | 3.18 | 0.269 | 0.87 | 0.13 | 19.14 | 2.27 | -0.97 | 5.45 | 65.04 | 9.05
291 | 5/21/2023, 1:59:00 AM | FM230520-29 | CEM IL | 5/21/2023, 2:40:12 AM | Titan Cement Pennsuco | FM4 | FM 2023/05/20 19:00:00 IL FM230520-29 FM4 |  | 2,275.88 |  |  | 5,843.063 |  | 7,072.02 | 97.9 | 97443 | 98103 | 98103 | 5.46 |  | 4.94 | 6.13 | 1.19 | 13.12 | 1.57 |  |  |  |  | 4.16 | 65.25 | 3.19 | 0.289 | 0.87 | 0.13 | 19.42 | 2.33 | -0.82 | 5.41 | 66.32 | 9.09 |  |  |  | 0.83 | 0.06 | 0.38 | 1.18 | 0.26 | 3.2 | 9.99 |  | 13.46 | 3.81 |  | 1.37 | 5.18 | 32.33 | 18.13 | 64.07 | 50.47 | 8.53 | 13.18 |  | 0.83 | 2.4 |  |  | 0.09 | 1.13 | 0.22 | 0.91 | 1.99 |  |  | 5.79 | 1.82 | 2.02 | 1.54 | 14.82 | 40.86 | 7.26 | 23.8 | 38.04 | 43.1 | 61.63 | 71.16 | 81.43 | 86.79 | 92.12 | 95.2 | 96.35 | 98.86 | 99.88 | 100 | 100 | 100 | 100 | 100 | 100
292 | 5/20/2023, 11:59:00 PM | FM230520-25 | CEM IL | 5/21/2023, 1:10:32 AM | Titan Cement Pennsuco | FM3 | FM 2023/05/20 17:00:00 IL FM230520-25 FM3 | [7 empty] | 98.97 |  |  |  | 5.65 |  | 5.28 | 6.97 | 1.69 | 14.02 | [5 empty] | 4.04 | 64.12 | 3.11 | 0.289 | 0.87 | 0.13 | 18.75 | 2.42 | -3.49 | 5.22 | 66.83 | 8.84
293 | 5/20/2023, 11:59:00 PM | FM230520-26 | CEM IL | 5/21/2023, 12:55:13 AM | Titan Cement Pennsuco | FM4 | FM 2023/05/20 17:00:00 IL FM230520-26 FM4 |  | 2,115.452 |  |  | 5,528.253 |  | 6,801.863 | 97.78 | 98012 | 98081 | 98081 | 5.42 | [10 empty] | 4 | 64.32 | 3.1 | 0.309 | 0.87 | 0.13 | 18.83 | 2.5 | -5.26 | 5.2 | 77.06 | 8.95 |  |  | 0.17 | 0.39 | 0.01 | 0.24 | 1.21 | 0.96 |  | 12.38 | 1.28 | 14.62 | 3.59 |  | 1.49 | 5.08 | 29.01 | 18.8 | 60.67 | 47.81 | 8.62 | 14.55 |  | 0.39 | 2.35 |  |  | 0.09 | 1.12 | 0.2 | 1.17 | 1.96 | 0.41 |  | 6.4 | 2 | 2.22 | 1.42 | 13.93 | 39.14 | 7.64 | 24.99 | 39.67 | 45.01 | 64.09 | 73.47 | 83.26 | 88.27 | 93.19 | 96 | 97.03 | 99.25 | 100 | 100 | 100 | 100 | 100 | 100 | 100
294 | 5/20/2023, 11:59:00 PM | FM230520-27 | CEM IL | 5/21/2023, 1:10:32 AM | Titan Cement Pennsuco | FM6 | FM 2023/05/20 17:00:00 IL FM230520-27 FM6 | [7 empty] | 98.93 |  |  |  | 5.12 |  | 5.12 | 6.39 | 1.27 | 13.6 | [5 empty] | 4.1 | 64.85 | 3.16 | 0.309 | 0.88 | 0.13 | 19.28 | 2.49 | -0.72 | 5.3 | 65.4 | 8.99
295 | 5/20/2023, 9:59:00 PM | FM230520-23 | CEM IL | 5/20/2023, 11:10:34 PM | Titan Cement Pennsuco | FM4 | FM 2023/05/20 15:00:00 IL FM230520-23 FM4 |  | 2,163.452 |  |  | 5,579.155 |  | 6,963.67 | 98.35 | 98352 | 98031 | 98031 | 5.38 |  | 5.87 | 7.21 | 1.34 | 15.59 | 1.51 |  |  |  |  | 4.07 | 64.54 | 3.14 | 0.309 | 0.87 | 0.13 | 19.14 | 2.43 | -1.02 | 5.25 | 64.19 | 8.91 |  |  |  | 0.4 | 0.08 | 0.27 | 1.07 | 0.47 | 3.18 | 11.12 | 0.87 | 15.64 | 3.4 |  | 0.9 | 4.3 | 28.48 | 18.8 | 60.24 | 47.28 | 9.01 | 14.89 |  | 0.55 | 2.57 |  | 0.16 | 0.02 | 0.78 | 0.23 | 1.09 | 1.85 | 0.36 |  | 6.55 | 1.61 | 2.14 | 1.23 | 12.11 | 34.56 | 8.5 | 27.75 | 44.04 | 49.7 | 69.19 | 78.39 | 87.55 | 91.96 | 95.99 | 98.07 | 98.8 | 99.93 | 100 | 100 | 100 | 100 | 100 | 100 | 100
296 | 5/20/2023, 9:59:00 PM | FM230520-22 | CEM IL | 5/20/2023, 11:10:34 PM | Titan Cement Pennsuco | FM3 | FM 2023/05/20 15:00:00 IL FM230520-22 FM3 | [7 empty] | 98.94 |  |  |  | 5.63 |  | 5.08 | 6.17 | 1.09 | 13.49 | 1.4 |  |  |  |  | 4.01 | 64.21 | 3.11 | 0.299 | 0.86 | 0.13 | 18.83 | 2.47 | -3.2 | 5.15 | 67.03 | 8.84
297 | 5/20/2023, 9:59:00 PM | FM230520-24 | CEM IL | 5/20/2023, 11:10:34 PM | Titan Cement Pennsuco | FM6 | FM 2023/05/20 15:00:00 IL FM230520-24 FM6 | [7 empty] | 98.76 |  |  |  | 5.16 |  | 5.29 | 6.27 | 0.98 | 14.05 | 1.48 |  |  |  |  | 4.11 | 64.79 | 3.16 | 0.309 | 0.88 | 0.13 | 19.31 | 2.48 | -0.2 | 5.32 | 64.57 | 8.99
298 | 5/20/2023, 7:59:00 PM | FM230520-19 | CEM IL | 5/20/2023, 8:55:33 PM | Titan Cement Pennsuco | FM3 | FM 2023/05/20 13:00:00 IL FM230520-19 FM3 | [7 empty] | 99.18 |  |  |  | 5.79 |  | 5.18 | 6.46 | 1.28 | 13.75 | [5 empty] | 4.03 | 64.22 | 3.11 | 0.299 | 0.86 | 0.13 | 18.88 | 2.5 | -2.6 | 5.2 | 66.28 | 8.84
299 | 5/20/2023, 7:59:00 PM | FM230520-21 | CEM IL | 5/20/2023, 8:55:33 PM | Titan Cement Pennsuco | FM6 | FM 2023/05/20 13:00:00 IL FM230520-21 FM6 | [7 empty] | 98.93 |  |  |  | 5.01 |  | 5.1 | 6.18 | 1.08 | 13.54 | [5 empty] | 4.11 | 64.89 | 3.16 | 0.309 | 0.88 | 0.13 | 19.28 | 2.48 | -0.83 | 5.33 | 65.56 | 8.99
300 | 5/20/2023, 7:59:00 PM | FM230520-20 | CEM IL | 5/20/2023, 8:55:33 PM | Titan Cement Pennsuco | FM4 | FM 2023/05/20 13:00:00 IL FM230520-20 FM4 |  | 2,096.227 |  |  | 5,545.318 |  | 6,894.98 | 97.8 | 98077 | 97865 | 97865 | 5.36 | [10 empty] | 4.08 | 64.7 | 3.15 | 0.309 | 0.87 | 0.13 | 19.17 | 2.44 | -3.18 | 5.33 | 75.58 | 9.1 |  |  |  |  | 0.11 | 0.22 | 1.19 |  | 3.21 | 11.16 | 0.68 | 15.05 | 3.45 |  | 1.24 | 4.69 | 28.83 | 19.15 | 60.09 | 47.97 | 9.18 | 14.65 |  |  | 2.76 |  |  | 0.16 | 0.78 | 0.17 | 0.89 | 1.84 | 0.34 |  | 6.44 | 1.46 | 2.34 | 1.47 | 14.03 | 39.51 | 7.44 | 24.6 | 39.39 | 44.75 | 63.78 | 73.12 | 82.93 | 87.97 | 92.95 | 95.79 | 96.85 | 99.13 | 99.97 | 100 | 100 | 100 | 100 | 100 | 100
301 | 5/20/2023, 5:59:00 PM | FM230520-18 | CEM IL | 5/20/2023, 7:25:35 PM | Titan Cement Pennsuco | FM6 | FM 2023/05/20 11:00:00 IL FM230520-18 FM6 | [7 empty] | 98.81 |  |  |  | 5.33 |  | 5.29 | 6.37 | 1.08 | 14.05 | 0.78 |  |  |  |  | 4.09 | 65.16 | 3.16 | 0.319 | 0.88 | 0.13 | 19.37 | 2.56 | -0.74 | 5.27 | 65.53 | 8.99
302 | 5/20/2023, 5:59:00 PM | FM230520-17 | CEM IL | 5/20/2023, 6:55:29 PM | Titan Cement Pennsuco | FM4 | FM 2023/05/20 11:00:00 IL FM230520-17 FM4 |  | 2,189.486 |  |  | 5,586.505 |  | 6,931.15 | 98.6 | 98513 | 97792 | 97792 | 5.36 |  | 5.28 | 6.53 | 1.25 | 14.02 | 1.15 |  |  |  |  | 4.09 | 64.99 | 3.16 | 0.299 | 0.86 | 0.13 | 19.37 | 2.42 | -0.53 | 5.27 | 65.25 | 8.99 |  |  | 0.19 | 0.34 | 0.04 | 0.2 | 0.58 | 1.03 |  | 12.8 | 0.63 | 14.46 | 3.43 |  | 1.34 | 4.77 | 29.93 | 19.91 | 60.05 | 49.83 | 9.17 | 14.02 |  | 0.34 | 3.06 |  |  | 0.11 | 0.63 | 0.2 | 0.7 | 1.72 |  |  | 6.16 | 1.15 | 2.02 | 1.46 | 14.05 | 39.32 | 7.45 | 24.58 | 39.47 | 44.77 | 63.75 | 73.19 | 83.08 | 88.12 | 93.06 | 95.88 | 96.92 | 99.16 | 99.99 | 100 | 100 | 100 | 100 | 100 | 100
303 | 5/20/2023, 5:59:00 PM | FM230520-16 | CEM IL | 5/20/2023, 6:40:12 PM | Titan Cement Pennsuco | FM3 | FM 2023/05/20 11:00:00 IL FM230520-16 FM3 | [7 empty] | 98.67 |  |  |  | 5.61 |  | 5.43 | 6.49 | 1.06 | 14.42 | 0.87 |  |  |  |  | 4.21 | 65.02 | 3.21 | 0.269 | 0.88 | 0.13 | 19.42 | 2.39 | 0.46 | 5.5 | 63.92 | 9.14
304 | 5/20/2023, 3:59:00 PM | FM230520-15 | CEM IL | 5/20/2023, 4:55:13 PM | Titan Cement Pennsuco | FM6 | FM 2023/05/20 09:00:00 IL FM230520-15 FM6 | [7 empty] | 98.71 |  |  |  | 5.36 |  | 5.12 | 6.27 | 1.15 | 13.6 | [5 empty] | 4.19 | 65.44 | 3.25 | 0.279 | 0.88 | 0.13 | 19.42 | 2.49 | -0.78 | 5.39 | 66.01 | 9.27
305 | 5/20/2023, 3:59:00 PM | FM230520-13 | CEM IL | 5/20/2023, 4:40:13 PM | Titan Cement Pennsuco | FM3 | FM 2023/05/20 09:00:00 IL FM230520-13 FM3 | [7 empty] | 98.43 |  |  |  | 5.65 |  | 5.52 | 6.71 | 1.19 | 14.66 | [5 empty] | 4.18 | 65.18 | 3.17 | 0.309 | 0.88 | 0.13 | 19.28 | 2.46 | -1.25 | 5.49 | 65.52 | 9.01
306 | 5/20/2023, 3:59:00 PM | FM230520-14 | CEM IL | 5/20/2023, 4:40:13 PM | Titan Cement Pennsuco | FM4 | FM 2023/05/20 09:00:00 IL FM230520-14 FM4 |  | 2,263.361 |  |  | 5,667.844 |  | 6,946.896 | 98.19 | 97818 | 97804 | 97804 | 5.34 | [10 empty] | 4.12 | 65.03 | 3.18 | 0.299 | 0.87 | 0.13 | 19.47 | 2.43 | -1.4 | 5.38 | 74.36 | 9.19 |  |  |  | 0.47 | 0.09 | 0.26 | 1.25 | 1.15 |  | 12.08 | 0.85 | 14.08 | 3.35 |  | 1.5 | 4.85 | 30.2 | 18.91 | 61.49 | 49.11 | 9.37 | 13.77 |  | 0.47 | 2.55 |  |  | 0.16 | 0.79 | 0.24 | 0.66 | 2.35 |  |  | 6.06 | 1.28 | 2.12 | 1.43 | 13.93 | 39.11 | 7.61 | 24.76 | 39.84 | 45.12 | 63.82 | 73.19 | 83.14 | 88.25 | 93.26 | 96.08 | 97.11 | 99.29 | 100 | 100 | 100 | 100 | 100 | 100 | 100
307 | 5/20/2023, 1:59:00 PM | FM230520-12 | CEM IL | 5/20/2023, 2:55:33 PM | Titan Cement Pennsuco | FM6 | FM 2023/05/20 07:00:00 IL FM230520-12 FM6 | [7 empty] | 98.84 |  |  |  | 5.09 |  | 4.51 | 5.74 | 1.23 | 11.98 | 0.81 |  |  |  |  | 4.24 | 65.53 | 3.27 | 0.289 | 0.89 | 0.13 | 19.56 | 2.43 | 0.09 | 5.49 | 66.27 | 9.34
308 | 5/20/2023, 1:59:00 PM | FM230520-10 | CEM IL | 5/20/2023, 2:40:12 PM | Titan Cement Pennsuco | FM3 | FM 2023/05/20 07:00:00 IL FM230520-10 FM3 | [7 empty] | 98.54 |  |  |  | 5.5 |  | 5.3 | 6.34 | 1.04 | 14.07 | 1.12 |  |  |  |  | 4.17 | 65.33 | 3.16 | 0.319 | 0.89 | 0.13 | 19.49 | 2.43 | -0.11 | 5.48 | 65.12 | 8.99
309 | 5/20/2023, 1:59:00 PM | FM230520-11 | CEM IL | 5/20/2023, 2:55:33 PM | Titan Cement Pennsuco | FM4 | FM 2023/05/20 07:00:00 IL FM230520-11 FM4 |  | 2,174.873 |  |  | 5,574.204 |  | 6,893.082 | 98.02 | 97999 | 97865 | 97865 | 5.36 |  | 5.52 | 6.78 | 1.26 | 14.66 | 1.2 |  |  |  |  | 4.13 | 64.93 | 3.2 | 0.289 | 0.87 | 0.13 | 19.38 | 2.43 | 0.09 | 5.31 | 64.13 | 9.1 |  |  |  |  | 0.02 | 0.21 | 0.95 | 1.01 |  | 11.99 | 0.92 | 13.92 | 3.58 |  | 1.43 | 5 | 30.77 | 18.19 | 62.85 | 48.96 | 9.5 | 14.23 |  |  | 2.82 |  |  | 0.12 | 0.84 | 0.2 | 0.83 | 2.41 |  |  | 6.26 | 1.47 | 2 | 1.45 | 13.99 | 38.42 | 7.52 | 24.51 | 39.5 | 44.86 | 64.03 | 73.59 | 83.67 | 88.81 | 93.78 | 96.53 | 97.51 | 99.48 | 100 | 100 | 100 | 100 | 100 | 100 | 100
310 | 5/20/2023, 12:05:00 PM | FMC230520-03 | CEM IL | 6/18/2023, 11:15:17 PM | Titan Cement Pennsuco | FM6 | FMC IL FMC230520-03 | 2.38 | 2,304.673 | 4.36 | 5.96 | 5,761.512 | 7.13 | 7,102.739 | 99 | 98425 | 98308 | 98308 | 5.3 |  | 5.1 | 6.4 | 1.3 | 13.54 | 1.09 |  |  |  |  | 4.13 | 64.04 | 3.11 | 0.29 | 0.84 | 0.107 | 19.34 | 2.43 | 0.93 | 5.6 | 64.96 | 9.33 |  |  | 0.28 | 0.67 | 0.01 | 0.23 | 0.93 | 0.34 |  | 12.21 | 0.54 | 13.09 | 3.69 |  | 1.72 | 5.41 | 30.29 | 20.58 | 59.54 | 50.86 | 9.26 | 12.85 |  | 0.67 | 2.59 |  |  | 0.07 | 0.57 | 0.27 | 0.85 | 1.68 | 0.37 |  | 5.65 | 1.22 | 2.21 | 1.45 | 13.14 | 34.48 | 7.42 | 25.71 | 41.07 | 46.8 | 67.59 | 77.59 | 87.48 | 92.14 | 96.29 | 98.36 | 99.05 | 100 | 100 | 100 | 100 | 100 | 100 | 100 | 100
311 | 5/20/2023, 12:04:00 PM | FMC230520-02 | CEM IL | 6/18/2023, 11:15:17 PM | Titan Cement Pennsuco | FM4 | FMC IL FMC230520-02 | 2.04 | 2,212.031 | 3.93 | 5.37 | 5,445.189 | 6.57 | 6,821.132 | 98.24 | 98.1 | 97945 | 97945 | 5.43 | 6.7 | 4.73 | 6.07 | 1.34 | 12.56 | 1.26 | 225 | 100 | 79 |  | 4.12 | 63.75 | 3.12 | 0.3 | 0.83 | 0.133 | 19.13 | 2.45 | -0.12 | 5.59 | 66.08 | 9.36 |  |  |  | 0.36 | 0.11 | 0.3 | 1.23 | 0.37 | 2.92 | 11.24 | 0.6 | 15.13 | 3.68 |  | 1.35 | 5.03 | 30.49 | 18.03 | 62.84 | 48.52 | 8.77 | 13.17 |  | 0.36 | 2.66 |  |  | 0.14 | 0.43 | 0.19 | 1.36 | 2.29 | 0.31 |  | 5.79 | 1.46 | 2.34 | 1.4 | 13.66 | 38.16 | 7.66 | 25.63 | 40.35 | 45.7 | 64.84 | 74.27 | 84.1 | 89.06 | 93.82 | 96.45 | 97.4 | 99.39 | 100 | 100 | 100 | 100 | 100 | 100 | 100
312 | 5/20/2023, 12:04:00 PM | FMC230520-01 | CEM IL | 6/18/2023, 11:15:17 PM | Titan Cement Pennsuco | FM3 | FMC IL FMC230520-01 | 2.36 | 2,297.697 | 4.31 | 5.45 | 5,560.406 | 6.99 | 6,973.182 | 98.78 | 98.27 | 97997 | 97997 | 5.68 | 7.3 | 5.39 | 6.76 | 1.37 | 14.31 | 1.12 | 220 | 105 | 80 |  | 4.08 | 63.7 | 3.11 | 0.29 | 0.83 | 0.118 | 18.97 | 2.53 | -1.17 | 5.48 | 65.9 | 9.32 |  |  |  | 0.61 | 0.02 | 0.18 | 1.26 | 0.52 |  | 12.34 | 0.53 | 13.39 | 3.73 |  | 1.51 | 5.24 | 31.29 | 19.55 | 61.55 | 50.84 | 8.81 | 13.24 |  | 1.04 | 2.5 |  | 0.43 | 0.55 | 0.37 | 0.14 | 0.94 | 1.48 |  |  | 5.82 | 1.08 | 2.25 | 1.26 | 12.14 | 34.37 | 8.22 | 27.61 | 43.68 | 49.59 | 69.77 | 78.91 | 87.81 | 92.05 | 95.96 | 97.99 | 98.71 | 99.88 | 100 | 100 | 100 | 100 | 100 | 100 | 100
313 | 5/20/2023, 11:59:00 AM | FM230520-07 | CEM IL | 5/20/2023, 1:10:29 PM | Titan Cement Pennsuco | FM3 | FM 2023/05/20 05:00:00 IL FM230520-07 FM3 | [7 empty] | 98.94 |  |  |  | 5.46 |  | 5.08 | 6.5 | 1.42 | 13.49 | [5 empty] | 4.21 | 65.48 | 3.2 | 0.279 | 0.88 | 0.13 | 19.49 | 2.38 | -0.5 | 5.52 | 65.96 | 9.12
314 | 5/20/2023, 11:59:00 AM | FM230520-09 | CEM IL | 5/20/2023, 1:25:15 PM | Titan Cement Pennsuco | FM6 | FM 2023/05/20 05:00:00 IL FM230520-09 FM6 | [7 empty] | 98.71 |  |  |  | 5.34 |  | 5.21 | 6.61 | 1.4 | 13.83 | [5 empty] | 4.27 | 65.77 | 3.31 | 0.269 | 0.89 | 0.13 | 19.78 | 2.28 | 1.35 | 5.5 | 64.42 | 9.45
315 | 5/20/2023, 11:59:00 AM | FM230520-08 | CEM IL | 5/20/2023, 1:25:15 PM | Titan Cement Pennsuco | FM4 | FM 2023/05/20 05:00:00 IL FM230520-08 FM4 |  | 2,383.256 |  |  | 5,808.254 |  | 7,100.086 | 98.15 | 97278 | 97974 | 97974 | 5.4 | [10 empty] | 4.13 | 64.99 | 3.2 | 0.299 | 0.87 | 0.13 | 19.49 | 2.42 | -1.05 | 5.38 | 73.98 | 9.25 |  |  |  | 0.39 | 0.08 | 0.17 | 1.06 | 0.66 |  | 11.98 | 0.68 | 13.32 | 3.64 |  | 1.54 | 5.18 | 33.27 | 19.84 | 62.64 | 53.11 | 9.61 | 11.97 |  | 0.39 | 2.25 |  |  | 0.12 | 0.68 | 0.2 | 0.21 | 1.64 |  |  | 5.26 | 0.84 | 1.81 | 1.45 | 13.87 | 37.93 | 7.53 | 24.54 | 39.77 | 45.15 | 64.4 | 74.02 | 84.11 | 89.21 | 94.1 | 96.78 | 97.73 | 99.58 | 100 | 100 | 100 | 100 | 100 | 100 | 100
316 | 5/20/2023, 9:59:00 AM | FM230520-06 | CEM IL | 5/20/2023, 10:55:30 AM | Titan Cement Pennsuco | FM6 | FM 2023/05/20 03:00:00 IL FM230520-06 FM6 | [7 empty] | 99.3 |  |  |  | 5.37 |  | 5.26 | 6.71 | 1.45 | 13.97 | 1.46 |  |  |  |  | 4.04 | 65.49 | 3.11 | 0.329 | 0.87 | 0.14 | 19.48 | 2.54 | -1.17 | 5.22 | 66.56 | 8.84
317 | 5/20/2023, 9:59:00 AM | FM230520-04 | CEM IL | 5/20/2023, 10:40:12 AM | Titan Cement Pennsuco | FM3 | FM 2023/05/20 03:00:00 IL FM230520-04 FM3 | [7 empty] | 99.64 |  |  |  | 5.53 |  | 5.18 | 6.58 | 1.4 | 13.75 | 1.51 |  |  |  |  | 4.2 | 65.24 | 3.26 | 0.279 | 0.87 | 0.13 | 19.48 | 2.17 | -0.26 | 5.4 | 65.45 | 9.3
318 | 5/20/2023, 9:59:00 AM | FM230520-05 | CEM IL | 5/20/2023, 10:40:12 AM | Titan Cement Pennsuco | FM4 | FM 2023/05/20 03:00:00 IL FM230520-05 FM4 |  | 2,333.274 |  |  | 5,760.862 |  | 7,038.541 | 98.43 | 97766 | 98137 | 98137 | 5.5 |  | 5.25 | 6.6 | 1.35 | 13.94 | 1.26 |  |  |  |  | 4.13 | 64.98 | 3.19 | 0.279 | 0.88 | 0.13 | 19.34 | 2.4 | -0.57 | 5.33 | 65.24 | 9.08 |  |  |  | 0.31 |  | 0.31 | 1.17 | 0.8 |  | 11.38 | 1.13 | 13.31 | 3.69 |  | 1.23 | 4.92 | 32.24 | 17.41 | 64.93 | 49.66 | 9.6 | 14.5 |  | 0.31 | 2.38 |  |  | 0.1 | 0.79 | 0.19 | 0.74 | 2.02 |  |  | 6.37 | 1.35 | 1.95 | 1.42 | 13.86 | 38.08 | 7.65 | 24.62 | 39.63 | 45.09 | 64.55 | 74.11 | 84.06 | 89.1 | 93.95 | 96.63 | 97.59 | 99.51 | 100 | 100 | 100 | 100 | 100 | 100 | 100
319 | 5/20/2023, 7:59:00 AM | FM230520-02 | CEM IL | 5/20/2023, 8:55:14 AM | Titan Cement Pennsuco | FM3 | FM 2023/05/20 01:00:00 IL FM230520-02 FM3 | [7 empty] | 97.7 |  |  |  | 5.61 |  | 5.27 | 6.65 | 1.38 | 13.99 | [5 empty] | 4.07 | 65.02 | 3.14 | 0.339 | 0.87 | 0.13 | 19.26 | 2.56 | -1.39 | 5.25 | 65.99 | 8.93
320 | 5/20/2023, 7:59:00 AM | FM230520-01 | CEM IL | 5/20/2023, 9:10:13 AM | Titan Cement Pennsuco | FM4 | FM 2023/05/20 01:00:00 IL FM230520-01 FM4 |  | 2,268.93 |  |  | 5,615.191 |  | 6,855.473 | 97.9 | 97534 | 98256 | 98256 | 5.38 | [10 empty] | 4.14 | 65.18 | 3.19 | 0.279 | 0.87 | 0.13 | 19.36 | 2.42 | [7 empty] | 0.67 | 0.12 | 0.31 | 1.01 | 0.41 | 3.2 | 10.09 | 0.52 | 14.22 | 3.43 |  | 1.19 | 4.62 | 33.22 | 17.08 | 66.04 | 50.31 | 9.55 | 13.33 |  | 0.67 | 2.27 |  |  | 0.15 | 0.81 | 0.16 | 0.83 | 1.65 |  |  | 5.86 | 1.44 | 1.89 | 1.4 | 13.89 | 38.21 | 7.72 | 24.94 | 39.8 | 45.13 | 64.41 | 74.02 | 84 | 89.01 | 93.81 | 96.48 | 97.44 | 99.42 | 100 | 100 | 100 | 100 | 100 | 100 | 100
321 | 5/20/2023, 7:59:00 AM | FM230520-03 | CEM IL | 5/20/2023, 9:10:13 AM | Titan Cement Pennsuco | FM6 | FM 2023/05/20 01:00:00 IL FM230520-03 FM6 | [7 empty] | 99.05 |  |  |  | 5.34 |  | 5.36 | 6.8 | 1.44 | 14.23 | [5 empty] | 4.24 | 65.86 | 3.26 | 0.259 | 0.89 | 0.13 | 19.76 | 2.33 | 0.86 | 5.5 | 64.79 | 9.29
322 | 5/20/2023, 5:59:00 AM | FM230519-33 | CEM IL | 5/20/2023, 7:10:23 AM | Titan Cement Pennsuco | FM4 | FM 2023/05/19 23:00:00 IL FM230519-33 FM4 | [7 empty] | 97.71 |  |  |  | 5.43 |  | 5.17 | 6.63 | 1.46 | 13.73 | 1.34 |  |  |  |  | 4.16 | 65.58 | 3.24 | 0.259 | 0.88 | 0.13 | 19.39 | 2.41 | -1.79 | 5.32 | 67.15 | 9.23 | [37 empty] | 1.48 | 14.12 | 37.69 | 7.46 | 24.14 | 38.98 | 44.41 | 64.16 | 74.02 | 84.27 | 89.41 | 94.3 | 96.94 | 97.88 | 99.65 | 100 | 100 | 100 | 100 | 100 | 100 | 100
323 | 5/20/2023, 5:59:00 AM | FM230519-32 | CEM IL | 5/20/2023, 7:10:23 AM | Titan Cement Pennsuco | FM3 | FM 2023/05/19 23:00:00 IL FM230519-32 FM3 | [7 empty] | 97.26 |  |  |  | 5.69 |  | 5.11 | 6.59 | 1.48 | 13.57 | 1.57 |  |  |  |  | 4.17 | 65.18 | 3.2 | 0.309 | 0.88 | 0.13 | 19.28 | 2.41 | -1.52 | 5.42 | 66.47 | 9.11
324 | 5/20/2023, 5:59:00 AM | FM230519-34 | CEM IL | 5/20/2023, 7:10:23 AM | Titan Cement Pennsuco | FM6 | FM 2023/05/19 23:00:00 IL FM230519-34 FM6 | [7 empty] | 99.25 |  |  |  | 5.36 |  | 5.91 | 7.26 | 1.35 | 15.69 | 1.4 |  |  |  |  | 4.08 | 65.47 | 3.12 | 0.349 | 0.87 | 0.14 | 19.52 | 2.54 | -0.33 | 5.31 | 64.66 | 8.85
325 | 5/20/2023, 3:59:00 AM | FM230519-31 | CEM IL | 5/20/2023, 4:55:33 AM | Titan Cement Pennsuco | FM6 | FM 2023/05/19 21:00:00 IL FM230519-31 FM6 | [7 empty] | 99.06 |  |  |  | 5.44 |  | 5.2 | 6.14 | 0.94 | 13.81 | [5 empty] | 4.16 | 65.73 | 3.21 | 0.329 | 0.88 | 0.14 | 19.56 | 2.59 | -0.42 | 5.37 | 65.95 | 9.14
326 | 5/20/2023, 3:59:00 AM | FM230519-29 | CEM IL | 5/20/2023, 4:55:33 AM | Titan Cement Pennsuco | FM3 | FM 2023/05/19 21:00:00 IL FM230519-29 FM3 | [7 empty] | 98.7 |  |  |  | 5.59 |  | 5.26 | 6.7 | 1.44 | 13.97 | [5 empty] | 4.17 | 64.89 | 3.22 | 0.279 | 0.88 | 0.13 | 19.29 | 2.38 | -0.53 | 5.38 | 64.98 | 9.17
327 | 5/20/2023, 3:59:00 AM | FM230519-30 | CEM IL | 5/20/2023, 4:40:13 AM | Titan Cement Pennsuco | FM4 | FM 2023/05/19 21:00:00 IL FM230519-30 FM4 | [7 empty] | 98.58 |  |  |  | 5.42 | [10 empty] | 4.17 | 65.31 | 3.23 | 0.269 | 0.87 | 0.13 | 19.35 | 2.41 | -3.02 | 5.43 | 76.06 | 9.34 | [37 empty] | 1.49 | 13.95 | 37.65 | 7.4 | 24.25 | 39.25 | 44.77 | 64.66 | 74.4 | 84.44 | 89.46 | 94.25 | 96.86 | 97.79 | 99.59 | 100 | 100 | 100 | 100 | 100 | 100 | 100
328 | 5/20/2023, 1:59:00 AM | FM230519-27 | CEM IL | 5/20/2023, 2:55:13 AM | Titan Cement Pennsuco | FM4 | FM 2023/05/19 19:00:00 IL FM230519-27 FM4 | [7 empty] | 98.52 |  |  |  | 5.46 |  | 5.28 | 6.55 | 1.27 | 14.02 | 1.29 |  |  |  |  | 3.98 | 65.99 | 3.17 | 0.349 | 0.87 | 0.14 | 19.37 | 2.46 | -4.06 | 4.96 | 69.93 | 9.02 | [37 empty] | 1.37 | 13.05 | 35.09 | 7.82 | 25.48 | 41.26 | 47.05 | 67.46 | 77.17 | 86.9 | 91.61 | 95.92 | 98.11 | 98.87 | 99.99 | 100 | 100 | 100 | 100 | 100 | 100 | 100
329 | 5/20/2023, 1:59:00 AM | FM230519-28 | CEM IL | 5/21/2023, 12:55:13 AM | Titan Cement Pennsuco | FM6 | FM 2023/05/19 19:00:00 IL FM230519-28 FM6 | [13 empty] | 5.07 | 6.08 | 1.01 | 13.46 | 1.23 |  |  |  |  | 4.2 | 65.69 | 3.27 | 0.279 | 0.88 | 0.14 | 19.82 | 2.37 | 1.69 | 5.38 | 64.33 | 9.33
330 | 5/20/2023, 1:59:00 AM | FM230519-26 | CEM IL | 5/20/2023, 2:40:22 AM | Titan Cement Pennsuco | FM3 | FM 2023/05/19 19:00:00 IL FM230519-26 FM3 | [7 empty] | 98.67 |  |  |  | 5.69 |  | 5.28 | 6.66 | 1.38 | 14.02 | 1.37 |  |  |  |  | 4.19 | 65.49 | 3.23 | 0.289 | 0.88 | 0.14 | 19.49 | 2.35 | -0.6 | 5.42 | 65.8 | 9.2
331 | 5/19/2023, 11:59:00 PM | FM230519-25 | CEM IL | 5/20/2023, 12:55:21 AM | Titan Cement Pennsuco | FM6 | FM 2023/05/19 17:00:00 IL FM230519-25 FM6 | [7 empty] | 99.28 |  |  |  | 5.53 |  | 5.15 | 6.16 | 1.01 | 13.67 | [5 empty] | 4.18 | 65.75 | 3.29 | 0.289 | 0.88 | 0.14 | 19.71 | 2.33 | 0.42 | 5.29 | 65.47 | 9.39
332 | 5/19/2023, 11:59:00 PM | FM230519-24 | CEM IL | 5/20/2023, 12:55:21 AM | Titan Cement Pennsuco | FM4 | FM 2023/05/19 17:00:00 IL FM230519-24 FM4 |  | 2,274.592 |  |  | 5,647.46 |  | 7,051.668 | 98.65 | 98204 | 98271 | 98271 | 5.55 | [10 empty] | 4.13 | 65.31 | 3.24 | 0.299 | 0.88 | 0.14 | 19.62 | 2.42 | -0.87 | 5.31 | 74.24 | 9.37 |  |  | 0.18 | 0.31 | 0.06 | 0.23 | 0.62 | 0.87 |  | 13.89 | 1.01 | 15.77 | 3.82 |  | 1.04 | 4.86 | 31.25 | 16.86 | 64.95 | 48.12 | 9.43 | 13.37 |  | 0.31 | 3.14 |  |  | 0.09 | 0.87 | 0.21 | 0.95 | 1.77 |  |  | 5.88 | 1.59 | 2.1 | 1.38 | 12.98 | 35.1 | 7.79 | 25.45 | 41.24 | 47.16 | 67.91 | 77.55 | 87.01 | 91.54 | 95.7 | 97.87 | 98.63 | 99.87 | 100 | 100 | 100 | 100 | 100 | 100 | 100
333 | 5/19/2023, 11:59:00 PM | FM230519-23 | CEM IL | 5/20/2023, 12:55:21 AM | Titan Cement Pennsuco | FM3 | FM 2023/05/19 17:00:00 IL FM230519-23 FM3 | [7 empty] | 98.85 |  |  |  | 5.77 |  | 5.44 | 6.89 | 1.45 | 14.45 | [5 empty] | 4.17 | 65.67 | 3.24 | 0.299 | 0.89 | 0.14 | 19.39 | 2.41 | -1.92 | 5.35 | 66.94 | 9.23
334 | 5/19/2023, 9:59:00 PM | FM230519-22 | CEM IL | 5/19/2023, 10:55:21 PM | Titan Cement Pennsuco | FM6 | FM 2023/05/19 15:00:00 IL FM230519-22 FM6 | [7 empty] | 99.07 |  |  |  | 5.32 |  | 4.92 | 6.16 | 1.24 | 13.06 | 1.12 |  |  |  |  | 4.11 | 64.65 | 3.22 | 0.279 | 0.87 | 0.14 | 19.38 | 2.3 | 0.39 | 5.23 | 64.59 | 9.18
335 | 5/19/2023, 9:59:00 PM | FM230519-21 | CEM IL | 5/19/2023, 10:55:21 PM | Titan Cement Pennsuco | FM4 | FM 2023/05/19 15:00:00 IL FM230519-21 FM4 |  | 2,083.292 |  |  | 5,588.771 |  | 6,984.271 | 98.13 | 98.43 | 98246 | 98246 | 4.82 |  | 4.92 | 6.49 | 1.57 | 13.06 | 1.15 |  |  |  |  | 4.23 | 65.63 | 3.26 | 0.299 | 0.88 | 0.14 | 19.71 | 2.29 | 0.85 | 5.48 | 65.24 | 9.3 |  |  |  | 0.29 | 0.08 |  | 0.69 | 0.48 |  | 14.32 | 0.65 | 15.45 | 3.74 |  | 1.66 | 5.39 | 30.7 | 17.64 | 63.51 | 48.34 | 9.35 | 13.66 | 0.16 | 0.29 | 2.97 |  |  | 0.15 | 0.76 | 0.13 | 0.59 | 1.98 |  |  | 6.08 | 1.21 | 1.88 | 1.68 | 15.92 | 42.24 | 6.78 | 21.89 | 35.48 | 40.5 | 59.13 | 68.91 | 79.67 | 85.42 | 91.25 | 94.66 | 95.94 | 98.73 | 99.91 | 100 | 100 | 100 | 100 | 100 | 100
336 | 5/19/2023, 7:59:00 PM | FM230519-19 | CEM IL | 5/19/2023, 8:55:21 PM | Titan Cement Pennsuco | FM4 | FM 2023/05/19 13:00:00 IL FM230519-19 FM4 |  | 2,006.961 |  |  | 5,410.796 |  | 6,814.678 | 97.36 | 97999 | 98173 | 98173 | 4.89 | [10 empty] | 4.17 | 65.78 | 3.26 | 0.299 | 0.88 | 0.13 | 19.75 | 2.44 | -0.93 | 5.38 | 74.81 | 9.43 |  |  | 0.17 | 0.26 | 0.07 | 0.1 | 0.68 | 0.46 | 3.06 | 12.59 | 0.65 | 16.76 | 3.66 |  | 0.85 | 4.51 | 30.21 | 17.39 | 63.47 | 47.6 | 9.47 | 13.53 |  | 0.26 | 3.15 |  |  | 0.09 | 0.86 | 0.14 | 0.76 | 1.84 |  |  | 5.95 | 1.43 | 2.07 | 1.7 | 15.95 | 42.44 | 6.74 | 21.76 | 35.32 | 40.37 | 59.11 | 68.9 | 79.62 | 85.32 | 91.1 | 94.48 | 95.76 | 98.57 | 99.84 | 100 | 100 | 100 | 100 | 100 | 100
337 | 5/19/2023, 7:59:00 PM | FM230519-20 | CEM IL | 5/19/2023, 9:15:11 PM | Titan Cement Pennsuco | FM6 | FM 2023/05/19 13:00:00 IL FM230519-20 FM6 | [7 empty] | 99.31 |  |  |  | 5.46 |  | 5.24 | 6.09 | 0.85 | 13.91 | [5 empty] | 4.11 | 66 | 3.21 | 0.329 | 0.89 | 0.14 | 19.49 | 2.78 | -1.68 | 5.24 | 67.3 | 9.14
338 | 5/19/2023, 7:59:00 PM | FM230519-18 | CEM IL | 5/19/2023, 9:15:11 PM | Titan Cement Pennsuco | FM3 | FM 2023/05/19 13:00:00 IL FM230519-18 FM3 | [7 empty] | 99.01 |  |  |  | 5.75 |  | 5.53 | 6.97 | 1.44 | 14.68 | [5 empty] | 4.22 | 65.56 | 3.24 | 0.299 | 0.88 | 0.14 | 19.37 | 2.34 | -1.62 | 5.48 | 66.34 | 9.22
339 | 5/19/2023, 5:59:00 PM | FM230519-16 | CEM IL | 5/19/2023, 7:25:23 PM | Titan Cement Pennsuco | FM4 | FM 2023/05/19 11:00:00 IL FM230519-16 FM4 |  | 2,159.067 |  |  | 5,706.045 |  | 7,017.364 | 98.37 | 98373 | 98093 | 98093 | 5.46 |  | 5.53 | 6.84 | 1.31 | 14.68 | 1.4 |  |  |  |  | 4.09 | 66.15 | 3.19 | 0.319 | 0.9 | 0.14 | 19.55 | 2.54 | -2.17 | 5.22 | 67.75 | 9.07 |  |  |  |  | 0.08 | 0.25 | 1.05 | 0.84 |  | 13.92 | 0.55 | 15.31 | 3.53 |  | 1.66 | 5.19 | 30.32 | 18.58 | 62 | 48.9 | 8.61 | 13.51 |  |  | 2.65 |  |  | 0.04 | 0.74 | 0.22 | 1.08 | 2 | 0.38 |  | 5.94 | 1.56 | 2.17 | 2.02 | 19.64 | 738.66 | 6.01 | 19.24 | 30.89 | 35.2 | 50.61 | 58.08 | 65.73 | 69.55 | 73.24 | 75.32 | 76.09 | 77.73 | 78.47 | 78.64 | 78.65 | 78.65 | 78.65 | 78.9 | 80.08
340 | 5/19/2023, 5:59:00 PM | FM230519-17 | CEM IL | 5/19/2023, 7:25:23 PM | Titan Cement Pennsuco | FM6 | FM 2023/05/19 11:00:00 IL FM230519-17 FM6 | [7 empty] | 98.5 |  |  |  | 5.79 |  | 6.85 | 7.68 | 0.83 | 18.19 | 0.81 |  |  |  |  | 4.11 | 65.75 | 3.23 | 0.289 | 0.89 | 0.14 | 20.03 | 2.54 | 3.79 | 5.19 | 59.79 | 9.16
341 | 5/19/2023, 5:59:00 PM | FM230519-15 | CEM IL | 5/19/2023, 6:55:15 PM | Titan Cement Pennsuco | FM3 | FM 2023/05/19 11:00:00 IL FM230519-15 FM3 | [7 empty] | 98.36 |  |  |  | 5.77 |  | 5.5 | 6.75 | 1.25 | 14.6 | 0.92 |  |  |  |  | 4.27 | 66.33 | 3.28 | 0.289 | 0.95 | 0.14 | 19.68 | 2.4 | -0.9 | 5.54 | 66.61 | 9.35
342 | 5/19/2023, 3:59:00 PM | FM230519-14 | CEM IL | 5/19/2023, 5:40:13 PM | Titan Cement Pennsuco | FM4 | FM 2023/05/19 09:00:00 IL FM230519-14 FM4 | [7 empty] | 97.39 |  |  |  | 5.27 |  | 5.38 | 6.56 | 1.18 | 14.29 | [54 empty] | 1.62 | 15.39 | 41.67 | 6.9 | 22.39 | 36.43 | 41.59 | 60.42 | 70.07 | 80.52 | 86.04 | 91.61 | 94.86 | 96.08 | 98.75 | 99.9 | 100 | 100 | 100 | 100 | 100 | 100
343 | 5/19/2023, 3:59:00 PM | FM230519-13 | CEM IL | 5/19/2023, 4:55:21 PM | Titan Cement Pennsuco | FM3 | FM 2023/05/19 09:00:00 IL FM230519-13 FM3 | [7 empty] | 97.83 |  |  |  | 5.69 |  | 5.45 | 6.5 | 1.05 | 14.47
344 | 5/19/2023, 1:59:00 PM | FM230519-11 | CEM IL | 5/19/2023, 3:25:21 PM | Titan Cement Pennsuco | FM4 | FM 2023/05/19 07:00:00 IL FM230519-11 FM4 |  | 2,176.341 |  |  | 5,605.706 |  | 7,044.772 | 98.33 | 98259 | 98005 | 98005 | 5.57 |  | 5.82 | 6.95 | 1.13 | 15.45 | 1.15 |  |  |  |  | 4.06 | 64.3 | 3.16 | 0.289 | 0.89 | 0.14 | 19.15 | 2.51 | -0.07 | 5.19 | 63.04 | 8.97 |  |  | 0.21 | 0.4 | 0.06 | 0.29 | 1.13 | 0.86 |  | 13.67 | 1.21 | 15.75 | 3.64 |  | 1.7 | 5.33 | 29.51 | 18.08 | 62.01 | 47.59 | 9.26 | 13.93 |  | 0.4 | 2.81 |  |  | 0.12 | 0.87 | 0.16 | 0.36 | 1.73 |  |  | 6.13 | 1.15 | 2.28 | 1.42 | 13.59 | 38.03 | 7.54 | 24.81 | 40.16 | 45.74 | 65.27 | 74.67 | 84.33 | 89.18 | 93.85 | 96.45 | 97.39 | 99.38 | 100 | 100 | 100 | 100 | 100 | 100 | 100
345 | 5/19/2023, 1:59:00 PM | FM230519-10 | CEM IL | 5/19/2023, 3:25:21 PM | Titan Cement Pennsuco | FM3 | FM 2023/05/19 07:00:00 IL FM230519-10 FM3 | [7 empty] | 98.55 |  |  |  | 5.83 |  | 5.25 | 6.39 | 1.14 | 13.94 | 1.6 |  |  |  |  | 3.94 | 64.4 | 3.07 | 0.339 | 0.88 | 0.14 | 18.83 | 2.5 | -4.05 | 5.03 | 67.92 | 8.72
346 | 5/19/2023, 12:16:00 PM | FMC230519-03 | CEM IL | 6/17/2023, 11:15:14 PM | Titan Cement Pennsuco | FM6 | FMC IL FMC230519-03 | 2.53 | 2,303.211 | 4.55 | 6.06 | 5,779.406 | 7.19 | 7,201.939 | 99.17 | 98571 | 98271 | 98271 | 5.37 | 7.1 | 5.23 | 6.36 | 1.13 | 13.89 | 1.2 | 225 | 110 | 76 |  | 4.09 | 63.85 | 3.13 | 0.3 | 0.83 | 0.106 | 19.14 | 2.54 | -0.08 | 5.47 | 65.36 | 9.39 |  |  |  | 0.27 |  | 0.08 | 0.77 |  |  | 11.03 | 0.3 | 11.33 | 3.66 |  | 1.33 | 4.99 | 29.82 | 23.59 | 55.83 | 53.41 | 8.84 | 14.38 |  | 0.27 | 2.59 |  |  | 0.02 | 0.56 | 0.21 | 0.9 | 1.64 |  |  | 6.32 | 1.24 | 1.68 | 1.37 | 12.63 | 33.04 | 7.76 | 26.45 | 42.31 | 48.17 | 69.2 | 79.2 | 88.92 | 93.38 | 97.22 | 99.01 | 99.52 | 100 | 100 | 100 | 100 | 100 | 100 | 100 | 100
347 | 5/19/2023, 12:15:00 PM | FMC230519-02 | CEM IL | 6/17/2023, 11:15:14 PM | Titan Cement Pennsuco | FM4 | FMC IL FMC230519-02 | 2.13 | 2,081.75 | 3.95 | 5.3 | 5,261.268 | 6.61 | 6,740.987 | 98.44 | 98817 | 97925 | 97925 | 5.3 | 6.8 | 5.58 | 6.78 | 1.2 | 14.82 | 1.34 | 215 | 105 | 79 |  | 4.05 | 63.57 | 3.11 | 0.28 | 0.83 | 0.124 | 19.17 | 2.49 | 0.77 | 5.4 | 63.82 | 9.3 |  |  |  |  | 0.05 | 0.18 | 0.78 | 0.29 |  | 13.95 | 0.84 | 15.08 | 3.64 |  | 1.41 | 5.06 | 30.11 | 17.94 | 62.67 | 48.05 | 8.88 | 14.68 |  |  | 2.93 |  |  | 0.09 | 0.38 | 0.14 | 1.35 | 1.88 | 0.48 |  | 6.45 | 1.4 | 2.18 | 1.46 | 13.69 | 37.19 | 7.51 | 25.29 | 40.32 | 45.63 | 65.01 | 74.76 | 84.85 | 89.84 | 94.53 | 97.06 | 97.96 | 99.66 | 100 | 100 | 100 | 100 | 100 | 100 | 100
348 | 5/19/2023, 12:14:00 PM | FMC230519-01 | CEM IL | 6/17/2023, 11:15:14 PM | Titan Cement Pennsuco | FM3 | FMC IL FMC230519-01 | 2.32 | 2,306.068 | 4.16 | 5.31 | 5,605.673 | 6.78 | 6,996.39 | 98.83 | 98281 | 97925 | 97925 | 5.58 |  | 5.57 | 6.85 | 1.28 | 14.79 | 1.34 |  |  |  |  | 4.14 | 63.66 | 3.12 | 0.29 | 0.83 | 0.107 | 19.22 | 2.6 | 1.6 | 5.62 | 62.92 | 9.35 |  |  |  |  | 0.01 | 0.29 | 1.5 | 0.51 |  | 13.11 | 1.23 | 14.85 | 3.84 |  | 1.51 | 5.35 | 30.71 | 17.27 | 64 | 47.97 | 8.73 | 14.85 |  |  | 2.39 |  |  |  | 0.33 | 0.2 | 1.03 | 2.07 | 0.41 |  | 6.53 | 1.11 | 2.28 | 1.32 | 12.79 | 36.27 | 8.03 | 26.65 | 42.37 | 47.89 | 67.06 | 76.34 | 85.87 | 90.6 | 95.04 | 97.42 | 98.25 | 99.77 | 100 | 100 | 100 | 100 | 100 | 100 | 100
349 | 5/19/2023, 11:59:00 AM | FM230519-07 | CEM IL | 5/19/2023, 12:55:21 PM | Titan Cement Pennsuco | FM3 | FM 2023/05/19 05:00:00 IL FM230519-07 FM3 | [7 empty] | 98.7 |  |  |  | 5.67 |  | 5.14 | 6.42 | 1.28 | 13.65 | [5 empty] | 4.01 | 64.33 | 3.12 | 0.329 | 0.89 | 0.14 | 18.85 | 2.48 | -3.34 | 5.13 | 67.21 | 8.87
350 | 5/19/2023, 11:59:00 AM | FM230519-08 | CEM IL | 5/19/2023, 3:25:21 PM | Titan Cement Pennsuco | FM4 | FM 2023/05/19 05:00:00 IL FM230519-08 FM4 |  | 2,326.851 |  |  | 5,760.797 |  | 7,011.784 | 97.79 | 97158 | 97907 | 97907 | 5.27 | [10 empty] | 4.1 | 64.22 | 3.19 | 0.279 | 0.89 | 0.15 | 19.4 | 2.48 | 0.51 | 5.31 | 71.57 | 9.22 |  |  |  | 0.65 | 0.03 | 0.37 | 1.29 | 0.7 |  | 10.41 | 0.75 | 11.87 | 4.08 |  | 0.82 | 4.89 | 35.12 | 17.29 | 67.01 | 52.41 | 9.2 | 12.91 |  | 0.65 | 2.53 |  |  | 0.01 | 0.73 | 0.23 | 0.72 | 1.76 | 0.4 |  | 5.67 | 1.27 | 2.28 | 1.52 | 14.78 | 40.01 | 7.33 | 23.33 | 37.63 | 42.9 | 62.14 | 71.85 | 82.15 | 87.47 | 92.72 | 95.72 | 96.82 | 99.18 | 100 | 100 | 100 | 100 | 100 | 100 | 100
351 | 5/19/2023, 9:59:00 AM | FM230519-04 | CEM IL | 5/19/2023, 10:40:22 AM | Titan Cement Pennsuco | FM4 | FM 2023/05/19 03:00:00 IL FM230519-04 FM4 |  | 2,104.627 |  |  | 5,542.873 |  | 6,949.332 | 98.7 | 98929 | 97815 | 97815 | 5.55 |  | 5.21 | 6.41 | 1.2 | 13.83 | 1.34 |  |  |  |  | 4.11 | 64.17 | 3.2 | 0.269 | 0.9 | 0.15 | 19.41 | 2.42 | 2.46 | 5.26 | 61.55 | 9.11 |  |  |  | 0.6 | 0.09 | 0.34 | 0.42 |  | 2.96 | 12.75 | 0.56 | 16.27 | 3.66 |  | 0.82 | 4.49 | 30.11 | 17.25 | 63.57 | 47.37 | 9.21 | 14.32 |  | 0.6 | 3 |  |  | 0.13 | 0.74 | 0.22 | 0.81 | 1.99 |  |  | 6.3 | 1.36 | 1.9 | 1.6 | 14.92 | 39.84 | 7 | 23.12 | 37.28 | 42.53 | 61.97 | 71.84 | 82.27 | 87.6 | 92.83 | 95.78 | 96.87 | 99.2 | 100 | 100 | 100 | 100 | 100 | 100 | 100
352 | 5/19/2023, 9:59:00 AM | FM230519-05 | CEM IL | 5/19/2023, 10:40:22 AM | Titan Cement Pennsuco | FM3 | FM 2023/05/19 03:00:00 IL FM230519-05 FM3 | [7 empty] | 98.18 |  |  |  | 5.34 |  | 4.98 | 5.86 | 0.88 | 13.22 | 1.51 |  |  |  |  | 4.16 | 64.59 | 3.24 | 0.289 | 0.9 | 0.15 | 19.38 | 2.54 | 1.38 | 5.33 | 63.19 | 9.24
353 | 5/19/2023, 7:59:00 AM | FM230519-02 | CEM IL | 5/19/2023, 9:10:19 AM | Titan Cement Pennsuco | FM4 | FM 2023/05/19 01:00:00 IL FM230519-02 FM4 |  | 2,287.152 |  |  | 5,622.865 |  | 7,113.584 | 98.52 | 98008 | 97665 | 97665 | 5.5 | [10 empty] | 4.11 | 64.52 | 3.2 | 0.279 | 0.9 | 0.14 | 19.23 | 2.54 | -1.69 | 5.32 | 73.83 | 9.25 |  |  |  | 0.39 | 0.06 | 0.17 | 0.85 | 0.4 | 3.51 | 12.01 | 0.58 | 16.49 | 3.55 |  | 0.71 | 4.27 | 31.91 | 15.46 | 67.36 | 47.37 | 9.03 | 14.34 |  | 0.39 | 2.74 |  |  | 0.02 | 1.31 | 0.22 | 0.67 | 2.07 |  |  | 6.31 | 1.82 | 1.86 | 1.4 | 13.45 | 37.13 | 7.68 | 24.95 | 40.49 | 46.09 | 65.75 | 75.26 | 85.03 | 89.89 | 94.5 | 97.01 | 97.9 | 99.62 | 100 | 100 | 100 | 100 | 100 | 100 | 100
354 | 5/19/2023, 7:59:00 AM | FM230519-01 | CEM IL | 5/19/2023, 9:10:19 AM | Titan Cement Pennsuco | FM3 | FM 2023/05/19 01:00:00 IL FM230519-01 FM3 | [7 empty] | 98.31 |  |  |  | 5.38 |  | 5 | 5.9 | 0.9 | 13.28 | [5 empty] | 4.14 | 64.47 | 3.22 | 0.299 | 0.9 | 0.15 | 19.27 | 2.48 | 0.56 | 5.31 | 63.83 | 9.18
355 | 5/19/2023, 5:59:00 AM | FM230518-36 | CEM IL | 5/19/2023, 6:55:14 AM | Titan Cement Pennsuco | FM3 | FM 2023/05/18 23:00:00 IL FM230518-36 FM3 | [7 empty] | 98.12 |  |  |  | 5.32 |  | 4.94 | 5.83 | 0.89 | 13.12 | 1.46 |  |  |  |  | 4.15 | 64.95 | 3.23 | 0.309 | 0.91 | 0.15 | 19.36 | 2.71 | 0.4 | 5.32 | 64.48 | 9.21
356 | 5/19/2023, 5:59:00 AM | FM230518-35 | CEM IL | 5/19/2023, 6:55:14 AM | Titan Cement Pennsuco | FM4 | FM 2023/05/18 23:00:00 IL FM230518-35 FM4 |  | 2,091.933 |  |  | 5,553.67 |  | 6,837.085 | 97.05 | 97.36 | 97548 | 97548 | 5.19 |  | 4.92 | 6.52 | 1.6 | 13.06 | 1.4 |  |  |  |  | 4.03 | 64.66 | 3.12 | 0.319 | 0.89 | 0.15 | 19.29 | 2.57 | -0.35 | 5.19 | 65.23 | 8.88 |  |  |  |  | 0.07 | 0.36 | 0.78 |  |  | 13.38 | 0.93 | 14.31 | 3.61 |  | 1.56 | 5.17 | 30.66 | 18.52 | 62.34 | 49.18 | 8.91 | 14.02 |  |  | 2.57 |  |  |  | 1.13 | 0.15 | 0.58 | 2.24 | 0.53 |  | 6.16 | 1.57 | 2.09 | 1.62 | 15.55 | 41.55 | 6.94 | 22.54 | 36.41 | 41.43 | 59.9 | 69.58 | 80.28 | 85.99 | 91.77 | 95.12 | 96.36 | 99.02 | 99.99 | 100 | 100 | 100 | 100 | 100 | 100
357 | 5/19/2023, 3:59:00 AM | FM230518-33 | CEM IL | 5/19/2023, 5:10:14 AM | Titan Cement Pennsuco | FM3 | FM 2023/05/18 21:00:00 IL FM230518-33 FM3 | [7 empty] | 98.67 |  |  |  | 5.55 |  | 5.24 | 6.45 | 1.21 | 13.91 | [5 empty] | 4.16 | 64.64 | 3.23 | 0.299 | 0.9 | 0.15 | 19.37 | 2.66 | 1.48 | 5.34 | 62.65 | 9.2
358 | 5/19/2023, 3:59:00 AM | FM230518-32 | CEM IL | 5/19/2023, 5:25:22 AM | Titan Cement Pennsuco | FM4 | FM 2023/05/18 21:00:00 IL FM230518-32 FM4 |  | 2,341.385 |  |  | 5,706.14 |  | 7,219.18 | 98.57 | 97821 | 97418 | 97418 | 5.42 | [10 empty] | 4.07 | 64.47 | 3.13 | 0.339 | 0.89 | 0.15 | 19.42 | 2.59 | -0.07 | 5.34 | 72.41 | 9.04 |  |  | 0.24 |  |  | 0.11 | 2 | 0.47 |  | 13.35 | 0.98 | 14.8 | 3.62 |  | 1.35 | 4.97 | 30.14 | 17.88 | 62.77 | 48.02 | 9.04 | 14.57 |  | 0.5 | 1.58 |  | 0.5 | 0.13 | 1.13 | 0.13 | 0.7 | 1.69 | 0.4 |  | 6.41 | 1.66 | 2.29 | 1.56 | 15.98 | 44.68 | 7.17 | 23 | 36.48 | 41.16 | 58.26 | 67.39 | 77.75 | 83.49 | 89.52 | 93.19 | 94.61 | 97.84 | 99.55 | 100 | 100 | 100 | 100 | 100 | 100
359 | 5/19/2023, 1:59:00 AM | FM230518-30 | CEM IL | 5/19/2023, 2:55:21 AM | Titan Cement Pennsuco | FM4 | FM 2023/05/18 19:00:00 IL FM230518-30 FM4 |  | 2,222.666 |  |  | 5,556.488 |  | 6,986.393 | 98.29 | 98061 | 97644 | 97644 | 5.22 |  | 5.56 | 6.73 | 1.17 | 14.76 | 1.4 |  |  |  |  | 4.16 | 64.5 | 3.21 | 0.299 | 0.9 | 0.15 | 19.26 | 2.4 | 0.49 | 5.37 | 63.08 | 9.13 | 0.14 |  |  | 0.26 | 0.05 | 0.1 | 1.09 | 0.54 | 3.09 | 11.73 | 0.58 | 15.93 | 3.97 |  | 0.42 | 4.39 | 33.26 | 15.53 | 68.17 | 48.8 | 9.05 | 13.89 |  | 0.4 | 2.63 |  |  | 0.07 | 0.96 | 0.24 | 1.06 | 1.33 |  |  | 6.11 | 1.76 | 1.93 | 1.56 | 15.19 | 42.47 | 7.14 | 23.04 | 37.32 | 42.38 | 60.43 | 69.72 | 79.95 | 85.44 | 91.05 | 94.37 | 95.63 | 98.43 | 99.77 | 100 | 100 | 100 | 100 | 100 | 100
360 | 5/19/2023, 1:59:00 AM | FM230518-29 | CEM IL | 5/19/2023, 2:55:21 AM | Titan Cement Pennsuco | FM3 | FM 2023/05/18 19:00:00 IL FM230518-29 FM3 | [7 empty] | 98.79 |  |  |  | 5.65 |  | 4.94 | 6.12 | 1.18 | 13.12 | 0.98 |  |  |  |  | 4.2 | 64.78 | 3.23 | 0.279 | 0.91 | 0.15 | 19.31 | 2.6 | 0.51 | 5.45 | 64.14 | 9.21
361 | 5/18/2023, 11:59:00 PM | FM230518-26 | CEM IL | 5/19/2023, 12:55:21 AM | Titan Cement Pennsuco | FM3 | FM 2023/05/18 17:00:00 IL FM230518-26 FM3 | [7 empty] | 98.55 |  |  |  | 5.36 |  | 5.4 | 6.55 | 1.15 | 14.34 | [5 empty] | 4.15 | 64.8 | 3.17 | 0.309 | 0.91 | 0.15 | 19.09 | 2.68 | -1.44 | 5.41 | 65.22 | 9.02
362 | 5/18/2023, 11:59:00 PM | FM230518-27 | CEM IL | 5/19/2023, 12:55:21 AM | Titan Cement Pennsuco | FM4 | FM 2023/05/18 17:00:00 IL FM230518-27 FM4 |  | 2,325.165 |  |  | 5,712.412 |  | 6,915.951 | 98.02 | 97422 | 97.56 | 97.56 | 5.44 |  | 5.26 | 6.41 | 1.15 | 13.97 | [5 empty] | 4.13 | 64.81 | 3.2 | 0.279 | 0.9 | 0.15 | 19.19 | 2.48 | -1.15 | 5.31 | 65.43 | 9.11 |  |  | 0.31 | 0.52 |  | 0.29 | 1.59 | 0.27 |  | 11.13 | 0.93 | 12.33 | 3.79 |  | 1.24 | 5.03 | 34.08 | 16.56 | 67.3 | 50.64 | 9.62 | 13.82 |  | 0.52 | 2.19 |  |  | 0.08 | 0.77 | 0.21 | 0.32 | 1.89 | 0.39 |  | 6.08 | 1.01 | 2.44 | 1.25 | 12.91 | 38.03 | 8.36 | 26.26 | 42.15 | 47.62 | 66.28 | 75.19 | 84.45 | 89.19 | 93.84 | 96.47 | 97.42 | 99.4 | 100 | 100 | 100 | 100 | 100 | 100 | 100
363 | 5/18/2023, 9:59:00 PM | FM230518-23 | CEM IL | 5/18/2023, 10:45:12 PM | Titan Cement Pennsuco | FM4 | FM 2023/05/18 15:00:00 IL FM230518-23 FM4 |  | 2,264.529 |  |  | 5,763.558 |  | 6,956.605 | 98.3 | 97.92 | 97.6 | 97.6 | 5.36 |  | 5.35 | 6.34 | 0.99 | 14.21 | 1.04 |  |  |  |  | 4.13 | 64.51 | 3.18 | 0.289 | 0.9 | 0.15 | 19.22 | 2.31 | -0.33 | 5.34 | 64.32 | 9.05 |  |  |  | 0.53 | 0.03 | 0.39 | 1.06 | 0.98 |  | 10.06 | 0.63 | 11.66 | 3.98 |  | 0.87 | 4.85 | 34.32 | 17.94 | 65.67 | 52.26 | 9.21 | 14.12 |  | 0.53 | 2.5 |  |  | 0.04 | 1.05 | 0.19 | 0.53 | 1.58 |  |  | 6.21 | 1.45 | 1.97 | 1.44 | 14.1 | 38.64 | 7.54 | 24.05 | 39.04 | 44.49 | 63.88 | 73.47 | 83.53 | 88.64 | 93.59 | 96.35 | 97.35 | 99.4 | 100 | 100 | 100 | 100 | 100 | 100 | 100
364 | 5/18/2023, 9:59:00 PM | FM230518-22 | CEM IL | 5/18/2023, 10:45:12 PM | Titan Cement Pennsuco | FM3 | FM 2023/05/18 15:00:00 IL FM230518-22 FM3 | [7 empty] | 98.84 |  |  |  | 5.27 |  | 4.58 | 5.53 | 0.95 | 12.16 | 1.15 |  |  |  |  | 4.29 | 64.58 | 3.23 | 0.279 | 0.91 | 0.15 | 19.47 | 2.12 | 1.8 | 5.69 | 63.56 | 9.22
365 | 5/18/2023, 7:59:00 PM | FM230518-20 | CEM IL | 5/18/2023, 8:40:20 PM | Titan Cement Pennsuco | FM4 | FM 2023/05/18 13:00:00 IL FM230518-20 FM4 |  | 2,382.58 |  |  | 5,717.697 |  | 6,901.859 | 98.14 | 97329 | 97595 | 97595 | 5.75 | [10 empty] | 4.1 | 64.55 | 3.16 | 0.299 | 0.9 | 0.15 | 18.99 | 2.43 | -4.17 | 5.36 | 76.22 | 9.13 |  |  | 0.15 | 0.51 | 0.09 | 0.16 | 1.41 | 0.8 |  | 8.85 | 0.62 | 10.27 | 3.87 |  | 1.07 | 4.94 | 35.03 | 18.38 | 65.59 | 53.4 | 9.09 | 14.41 |  | 0.51 | 2.07 |  |  | 0.07 | 0.99 | 0.2 | 0.71 | 1.53 |  |  | 6.34 | 1.53 | 1.98 | 1.21 | 12.95 | 35.79 | 8.5 | 25.79 | 41.41 | 47.29 | 67.56 | 76.99 | 86.4 | 90.98 | 95.25 | 97.53 | 98.33 | 99.78 | 100 | 100 | 100 | 100 | 100 | 100 | 100
366 | 5/18/2023, 7:59:00 PM | FM230518-19 | CEM IL | 5/18/2023, 8:40:20 PM | Titan Cement Pennsuco | FM3 | FM 2023/05/18 13:00:00 IL FM230518-19 FM3 | [7 empty] | 98.7 |  |  |  | 5.57 |  | 5.89 | 7.13 | 1.24 | 15.64 | [5 empty] | 4.19 | 64.34 | 3.17 | 0.269 | 0.91 | 0.15 | 19.3 | 2.2 | 1.12 | 5.51 | 61.93 | 9
367 | 5/18/2023, 5:59:00 PM | FM230518-16 | CEM IL | 5/18/2023, 7:25:22 PM | Titan Cement Pennsuco | FM3 | FM 2023/05/18 11:00:00 IL FM230518-16 FM3 | [7 empty] | 98.57 |  |  |  | 5.69 |  | 5.55 | 6.59 | 1.04 | 14.74 | 0.98 |  |  |  |  | 3.97 | 63.56 | 3.07 | 0.259 | 0.88 | 0.14 | 18.35 | 2.42 | -5.52 | 5.1 | 67.61 | 8.71
368 | 5/18/2023, 3:59:00 PM | FM230518-14 | CEM IL | 5/18/2023, 4:55:22 PM | Titan Cement Pennsuco | FM3 | FM 2023/05/18 09:00:00 IL FM230518-14 FM3 | [7 empty] | 98.24 |  |  |  | 5.65 |  | 5.45 | 6.33 | 0.88 | 14.47 | [5 empty] | 4.1 | 64.25 | 3.16 | 0.249 | 0.88 | 0.14 | 18.9 | 2.36 | -2.32 | 5.3 | 65.6 | 8.98
369 | 5/18/2023, 3:59:00 PM | FM230518-15 | CEM IL | 5/18/2023, 5:25:14 PM | Titan Cement Pennsuco | FM6 | FM 2023/05/18 09:00:00 IL FM230518-15 FM6 | [7 empty] | 98.5 |  |  |  | 5.42 |  | 5.52 | 6.32 | 0.8 | 14.66 | [5 empty] | 4.12 | 64.93 | 3.2 | 0.279 | 0.89 | 0.15 | 19.16 | 2.51 | -1.68 | 5.28 | 65.64 | 9.1
370 | 5/18/2023, 1:59:00 PM | FM230518-12 | CEM IL | 5/18/2023, 3:25:13 PM | Titan Cement Pennsuco | FM4 | FM 2023/05/18 07:00:00 IL FM230518-12 FM4 |  | 2,502.949 |  |  | 5,984.125 |  | 7,143.423 | 98.95 | 97611 | 97593 | 97593 | 5.42 |  | 4.93 | 6.12 | 1.19 | 13.09 | 1.18 |  |  |  |  | 4.15 | 64.85 | 3.19 | 0.269 | 0.89 | 0.15 | 19.21 | 2.47 | -1.15 | 5.38 | 65.97 | 9.09 |  |  |  | 0.44 | 0.11 | 0.42 | 1.35 |  |  | 9.43 | 0.53 | 9.97 | 4.22 |  | 1.22 | 5.44 | 37.6 | 17.07 | 68.78 | 54.67 | 8.68 | 12.72 |  | 0.44 | 2.42 |  |  |  | 0.87 | 0.22 | 0.73 | 1.96 |  |  | 5.59 | 1.42 | 2.12 | 1.49 | 14.36 | 38.25 | 7.45 | 24.32 | 38.7 | 43.93 | 63.44 | 73.38 | 83.75 | 88.94 | 93.87 | 96.57 | 97.54 | 99.48 | 100 | 100 | 100 | 100 | 100 | 100 | 100
371 | 5/18/2023, 1:59:00 PM | FM230518-13 | CEM IL | 5/18/2023, 3:40:21 PM | Titan Cement Pennsuco | FM6 | FM 2023/05/18 07:00:00 IL FM230518-13 FM6 | [7 empty] | 99.34 |  |  |  | 5.29 |  | 5.07 | 6.15 | 1.08 | 13.46 | 1.06 |  |  |  |  | 3.93 | 65.04 | 3.17 | 0.329 | 0.89 | 0.15 | 19.21 | 2.76 | -2.2 | 4.83 | 67.16 | 9.02
372 | 5/18/2023, 1:59:00 PM | FM230518-11 | CEM IL | 5/18/2023, 3:10:21 PM | Titan Cement Pennsuco | FM3 | FM 2023/05/18 07:00:00 IL FM230518-11 FM3 | [7 empty] | 98.79 |  |  |  | 5.44 |  | 5.29 | 6.23 | 0.94 | 14.05 | 1.32 |  |  |  |  | 4.05 | 64.45 | 3.11 | 0.319 | 0.89 | 0.15 | 19.14 | 2.38 | -1.19 | 5.25 | 65.24 | 8.84
373 | 5/18/2023, 11:59:00 AM | FM230518-08 | CEM IL | 5/18/2023, 1:40:12 PM | Titan Cement Pennsuco | FM4 | FM 2023/05/18 05:00:00 IL FM230518-08 FM4 |  | 2,589.338 |  |  | 5,899.923 |  | 7,082.118 | 99.3 | 97651 | 97643 | 97643 | 5.78 | [10 empty] | 3.99 | 64.71 | 3.14 | 0.299 | 0.89 | 0.15 | 19.11 | 2.66 | -3.72 | 5.11 | 76.07 | 9.07 |  |  |  |  | 0.01 | 0.19 | 1.46 | 0.43 |  | 9.28 | 1.22 | 10.93 | 3.5 |  | 1.09 | 4.6 | 33.64 | 20.44 | 62.2 | 54.08 | 9.87 | 13.68 |  | 0.19 | 2.09 |  | 0.19 | 0.11 | 0.88 | 0.24 | 0.23 | 1.44 |  |  | 6.02 | 1.05 | 1.93 | 1.3 | 12.87 | 34.19 | 8.2 | 26.27 | 41.86 | 47.57 | 68.12 | 78 | 87.77 | 92.38 | 96.46 | 98.47 | 99.13 | 100 | 100 | 100 | 100 | 100 | 100 | 100 | 100
374 | 5/18/2023, 11:59:00 AM | FM230518-07 | CEM IL | 5/18/2023, 12:55:13 PM | Titan Cement Pennsuco | FM3 | FM 2023/05/18 05:00:00 IL FM230518-07 FM3 | [7 empty] | 98.24 |  |  |  | 5.29 |  | 5.03 | 5.97 | 0.94 | 13.36 | [5 empty] | 4.05 | 64.1 | 3.11 | 0.319 | 0.89 | 0.15 | 18.99 | 2.48 | -1.27 | 5.25 | 65.16 | 8.84
375 | 5/18/2023, 11:59:00 AM | FM230518-09 | CEM IL | 5/18/2023, 1:25:22 PM | Titan Cement Pennsuco | FM6 | FM 2023/05/18 05:00:00 IL FM230518-09 FM6 | [7 empty] | 99.52 |  |  |  | 5.42 |  | 4.75 | 5.79 | 1.04 | 12.61 | [5 empty] | 3.99 | 65.2 | 3.2 | 0.339 | 0.89 | 0.15 | 19.35 | 2.77 | -1.24 | 4.95 | 66.88 | 9.12
376 | 5/18/2023, 11:49:00 AM | FMC230518-03 | CEM IL | 6/16/2023, 11:15:21 PM | Titan Cement Pennsuco | FM4 | FMC IL FMC230518-03 | 2.32 | 2,361.57 | 4.45 | 5.67 | 5,759.962 | 6.99 | 7,095.59 | 98.54 | 97751 | 97866 | 97866 | 5.3 | 6.7 | 5.29 | 6.34 | 1.05 | 14.05 | 1.12 | 230 | 110 | 80 |  | 4.14 | 64.56 | 3.17 | 0.28 | 0.86 | 0.143 | 19.07 | 2.5 | -2.7 | 5.52 | 68.47 | 9.51 |  |  |  | 0.83 | 0.02 | 0.3 | 1.51 | 0.89 |  | 11.86 | 0.66 | 13.4 | 4.06 |  | 1.06 | 5.12 | 32.6 | 17.9 | 64.55 | 50.5 | 9.07 | 12.9 |  | 0.83 | 2.41 |  |  | 0.02 | 0.66 | 0.22 | 0.85 | 1.76 | 0.42 |  | 5.67 | 1.3 | 2.32 | 1.48 | 14.43 | 39.91 | 7.33 | 23.89 | 38.28 | 43.69 | 62.9 | 72.39 | 82.42 | 87.6 | 92.73 | 95.67 | 96.75 | 99.09 | 99.96 | 100 | 100 | 100 | 100 | 100 | 100
377 | 5/18/2023, 11:48:00 AM | FMC230518-02 | CEM IL | 6/16/2023, 11:15:21 PM | Titan Cement Pennsuco | FM3 | FMC IL FMC230518-02 | 2.4 | 2,414.34 | 4.45 | 5.62 | 5,800.037 | 7.29 | 7,340.813 | 98.77 | 97709 | 98059 | 98059 | 5.43 | 7.1 | 5.35 | 6.35 | 1 | 14.21 | 1.28 | 215 | 100 | 75 |  | 4.09 | 63.66 | 3.12 | 0.3 | 0.84 | 0.157 | 19.01 | 2.56 | -0.59 | 5.51 | 65.34 | 9.35 |  |  |  |  | 0.04 | 0.15 |  | 0.46 | 3.87 | 13.84 | 0.41 | 18.58 | 4.33 |  | 1.29 | 5.61 | 39.72 | 22.28 | 64.07 | 61.99 | 11.34 | [6 empty] | 0.08 | 1.9 | 0.2 | 0.02 | 0.09 |  |  |  | 1.91 |  | 1.59 | 15.21 | 48.74 | 6.89 | 22.75 | 36.45 | 41.76 | 60.95 | 70.17 | 79.43 | 83.95 | 88.15 | 90.39 | 91.17 | 92.65 | 93.02 | 93.03 | 93.03 | 93.03 | 93.03 | 93.53 | 94.96
378 | 5/18/2023, 9:59:00 AM | FM230518-05 | CEM IL | 5/18/2023, 10:40:21 AM | Titan Cement Pennsuco | FM4 | FM 2023/05/18 03:00:00 IL FM230518-05 FM4 |  | 2,297.292 |  |  | 5,794.059 |  | 6,918.475 | 97.86 | 97367 | 97706 | 97706 | 5.29 |  | 4.97 | 6.21 | 1.24 | 13.2 | [5 empty] | 4.11 | 65.18 | 3.24 | 0.279 | 0.9 | 0.15 | 19.41 | 2.45 | -0.62 | 5.19 | 65.97 | 9.24 |  |  | 0.24 | 0.52 | 0.08 | 0.28 | 0.95 |  |  | 9.45 | 0.83 | 10.28 | 3.8 |  | 1.27 | 5.07 | 35.3 | 18.52 | 65.58 | 53.82 | 9.88 | 12.68 |  | 0.52 | 2.47 |  |  |  | 1.24 | 0.26 | 0.1 | 1.76 | 0.37 |  | 5.57 | 1.32 | 2.16 | 1.51 | 14.33 | 38.32 | 7.33 | 23.64 | 38.4 | 43.86 | 63.53 | 73.34 | 83.64 | 88.87 | 93.9 | 96.66 | 97.64 | 99.55 | 100 | 100 | 100 | 100 | 100 | 100 | 100
379 | 5/18/2023, 9:59:00 AM | FM230518-06 | CEM IL | 5/18/2023, 10:55:14 AM | Titan Cement Pennsuco | FM6 | FM 2023/05/18 03:00:00 IL FM230518-06 FM6 | [7 empty] | 99.46 |  |  |  | 5.44 |  | 4.66 | 5.77 | 1.11 | 12.37 | [5 empty] | 4.09 | 65.27 | 3.25 | 0.279 | 0.9 | 0.15 | 19.51 | 2.61 | 0.11 | 5.13 | 65.83 | 9.28
380 | 5/18/2023, 9:59:00 AM | FM230518-04 | CEM IL | 5/18/2023, 10:25:23 AM | Titan Cement Pennsuco | FM3 | FM 2023/05/18 03:00:00 IL FM230518-04 FM3 | [7 empty] | 97.75 |  |  |  | 5.27 |  | 4.73 | 5.92 | 1.19 | 12.56 | [5 empty] | 4.13 | 64.67 | 3.17 | 0.339 | 0.9 | 0.15 | 19.35 | 2.56 | 0.61 | 5.37 | 64.46 | 9.03
381 | 5/18/2023, 7:59:00 AM | FM230518-03 | CEM IL | 5/18/2023, 9:00:10 AM | Titan Cement Pennsuco | FM6 | FM 2023/05/18 01:00:00 IL FM230518-03 FM6 | [7 empty] | 98.57 |  |  |  | 5.65 |  | 5.23 | 6.08 | 0.85 | 13.89 | 0.95 |  |  |  |  | 4.03 | 65.1 | 3.24 | 0.249 | 0.89 | 0.15 | 19.46 | 2.37 | -0.43 | 4.98 | 65.54 | 9.23
382 | 5/18/2023, 7:59:00 AM | FM230518-02 | CEM IL | 5/18/2023, 8:40:12 AM | Titan Cement Pennsuco | FM4 | FM 2023/05/18 01:00:00 IL FM230518-02 FM4 |  | 2,267.02 |  |  | 5,734.179 |  | 6,960.952 | 97.97 | 97.58 | 97718 | 97718 | 5.21 | [5 empty] | 1.26 |  |  |  |  | 4.17 | 65.09 | 3.26 | 0.269 | 0.9 | 0.15 | 19.52 | 2.35 | -0.98 | 5.38 | 74 | 9.43 |  |  |  | 0.61 | 0.02 | 0.27 | 1.06 | 0.58 |  | 8.89 | 0.7 | 10.17 | 3.79 |  | 1.46 | 5.25 | 35.58 | 18.42 | 65.89 | 54 | 9.64 | 13.37 |  | 0.61 | 2.55 |  |  |  | 0.8 | 0.17 | 0.51 | 1.57 |  |  | 5.88 | 1.19 | 1.91 | 1.57 | 14.53 | 38.67 | 7.17 | 23.61 | 38.16 | 43.47 | 62.93 | 72.8 | 83.24 | 88.56 | 93.68 | 96.49 | 97.5 | 99.5 | 100 | 100 | 100 | 100 | 100 | 100 | 100
383 | 5/18/2023, 7:59:00 AM | FM230518-01 | CEM IL | 5/18/2023, 8:40:12 AM | Titan Cement Pennsuco | FM3 | FM 2023/05/18 01:00:00 IL FM230518-01 FM3 | [7 empty] | 97.66 |  |  |  | 5.25 |  | 4.85 | 5.95 | 1.1 | 12.88 | 1.4 |  |  |  |  | 4.19 | 64.73 | 3.17 | 0.339 | 0.9 | 0.15 | 19.42 | 2.5 | 1.24 | 5.53 | 63.71 | 9.03
384 | 5/18/2023, 5:59:00 AM | FM230517-33 | CEM IL | 5/18/2023, 6:55:23 AM | Titan Cement Pennsuco | FM3 | FM 2023/05/17 23:00:00 IL FM230517-33 FM3 | [7 empty] | 97.83 |  |  |  | 5.23 |  | 4.63 | 5.68 | 1.05 | 12.29 | [5 empty] | 4.15 | 64.31 | 3.18 | 0.309 | 0.9 | 0.15 | 19.38 | 2.6 | 2.14 | 5.41 | 62.69 | 9.07
385 | 5/18/2023, 5:59:00 AM | FM230517-34 | CEM IL | 5/18/2023, 6:55:23 AM | Titan Cement Pennsuco | FM6 | FM 2023/05/17 23:00:00 IL FM230517-34 FM6 | [7 empty] | 98.81 |  |  |  | 5.75 |  | 7.05 | 7.93 | 0.88 | 18.72 | [5 empty] | 3.79 | 63.98 | 3.07 | 0.239 | 0.88 | 0.14 | 19.09 | 2.26 | -1.19 | 4.61 | 62.53 | 8.67
386 | 5/18/2023, 5:59:00 AM | FM230517-32 | CEM IL | 5/18/2023, 6:55:23 AM | Titan Cement Pennsuco | FM4 | FM 2023/05/17 23:00:00 IL FM230517-32 FM4 |  | 2,330.435 |  |  | 5,694.778 |  | 6,994.47 | 98.25 | 97609 | 97703 | 97703 | 5.32 |  | 5.17 | 6.38 | 1.21 | 13.73 | [5 empty] | 4.09 | 64.65 | 3.24 | 0.299 | 0.9 | 0.15 | 19.33 | 2.46 | 0.31 | 5.14 | 64.15 | 9.23 |  |  |  |  | 0.16 | 0.28 | 1.15 | 0.72 |  | 9.34 | 0.68 | 10.75 | 3.56 |  | 1.11 | 4.67 | 33.91 | 19.27 | 63.77 | 53.17 | 9.8 | 13.91 |  | 0.19 | 2.52 |  | 0.19 | 0.04 | 0.95 | 0.17 | 0.74 | 1.5 |  |  | 6.11 | 1.51 | 2.03 | 1.43 | 13.9 | 37.41 | 7.61 | 24.99 | 39.72 | 45.05 | 64.6 | 74.41 | 84.58 | 89.66 | 94.45 | 97.04 | 97.96 | 99.67 | 100 | 100 | 100 | 100 | 100 | 100 | 100
387 | 5/18/2023, 3:59:00 AM | FM230517-31 | CEM IL | 5/18/2023, 5:10:12 AM | Titan Cement Pennsuco | FM4 | FM 2023/05/17 21:00:00 IL FM230517-31 FM4 |  | 2,322.745 |  |  | 5,655.414 |  | 6,907.351 | 98.17 | 97584 | 97.68 | 97.68 | 5.27 | [5 empty] | 1.54 |  |  |  |  | 4.09 | 64.8 | 3.19 | 0.309 | 0.9 | 0.15 | 19.39 | 2.44 | -1.5 | 5.29 | 74.19 | 9.22 |  |  |  | 0.55 | 0.14 | 0.3 | 1.04 | 0.9 |  | 9.64 | 0.68 | 11.22 | 3.36 |  | 1.2 | 4.55 | 34.05 | 18.93 | 64.27 | 52.98 | 9.58 | 13.44 |  | 0.55 | 2.44 |  |  | 0.1 | 1.11 | 0.16 | 0.61 | 1.77 |  |  | 5.91 | 1.57 | 1.97 | 1.5 | 14.63 | 39.22 | 7.29 | 23.81 | 38.09 | 43.33 | 62.52 | 72.32 | 82.75 | 88.09 | 93.29 | 96.19 | 97.24 | 99.38 | 100 | 100 | 100 | 100 | 100 | 100 | 100
388 | 5/18/2023, 3:59:00 AM | FM230517-30 | CEM IL | 5/18/2023, 4:55:23 AM | Titan Cement Pennsuco | FM3 | FM 2023/05/17 21:00:00 IL FM230517-30 FM3 | [7 empty] | 98.53 |  |  |  | 5.4 |  | 5.21 | 6.21 | 1 | 13.83 | 1.51 |  |  |  |  | 4.13 | 64.15 | 3.17 | 0.299 | 0.9 | 0.15 | 19.31 | 2.61 | 2.13 | 5.36 | 61.6 | 9.02
389 | 5/18/2023, 1:59:00 AM | FM230517-26 | CEM IL | 5/18/2023, 2:45:12 AM | Titan Cement Pennsuco | FM3 | FM 2023/05/17 19:00:00 IL FM230517-26 FM3 | [7 empty] | 98.67 |  |  |  | 5.5 |  | 5.26 | 6.38 | 1.12 | 13.97 | [5 empty] | 4.25 | 64.68 | 3.23 | 0.279 | 0.91 | 0.15 | 19.65 | 2.42 | 3.71 | 5.58 | 60.73 | 9.2
390 | 5/18/2023, 1:59:00 AM | FM230517-27 | CEM IL | 5/18/2023, 2:45:12 AM | Titan Cement Pennsuco | FM4 | FM 2023/05/17 19:00:00 IL FM230517-27 FM4 |  | 2,287.299 |  |  | 5,866.154 |  | 7,117.246 | 98.46 | 97947 | 97745 | 97745 | 5.17 |  | 4.73 | 5.97 | 1.24 | 12.56 | [5 empty] | 4.22 | 65.46 | 3.34 | 0.289 | 0.9 | 0.15 | 19.67 | 2.23 | 0.87 | 5.32 | 65.34 | 9.55 |  |  |  |  | 0.13 | 0.32 | 0.91 | 0.49 |  | 11.35 | 0.21 | 12.05 | 3.53 |  | 1.59 | 5.12 | 34.83 | 18.8 | 64.94 | 53.63 | 9.64 | 11.73 |  |  | 2.64 |  |  | 0.09 | 1.01 | 0.24 | 0.64 | 1.85 |  |  | 5.16 | 1.49 | 1.99 | 1.66 | 15.03 | 39.32 | 6.88 | 22.81 | 37.08 | 42.3 | 61.66 | 71.66 | 82.4 | 87.94 | 93.33 | 96.3 | 97.37 | 99.47 | 100 | 100 | 100 | 100 | 100 | 100 | 100
391 | 5/17/2023, 11:59:00 PM | FM230517-23 | CEM IL | 5/18/2023, 1:25:15 AM | Titan Cement Pennsuco | FM3 | FM 2023/05/17 17:00:00 IL FM230517-23 FM3 | [7 empty] | 98.53 |  |  |  | 5.57 |  | 5.21 | 6.35 | 1.14 | 13.83 | 1.34 |  |  |  |  | 4.12 | 64.56 | 3.16 | 0.249 | 0.9 | 0.15 | 19.33 | 2.57 | 0.9 | 5.35 | 63.31 | 8.99
392 | 5/17/2023, 11:59:00 PM | FM230517-24 | CEM IL | 5/18/2023, 1:10:14 AM | Titan Cement Pennsuco | FM4 | FM 2023/05/17 17:00:00 IL FM230517-24 FM4 |  | 2,256.185 |  |  | 5,764.462 |  | 6,970.174 | 98.28 | 97928 | 97825 | 97825 | 5.3 | [5 empty] | 1.48 |  |  |  |  | 4.16 | 65.37 | 3.25 | 0.309 | 0.9 | 0.15 | 19.52 | 2.25 | -2.12 | 5.37 | 75.51 | 9.4 |  |  |  | 0.38 | 0.06 | 0.26 | 0.59 |  |  | 10.3 | 0.95 | 11.25 | 3.7 |  | 1.36 | 5.06 | 33.66 | 19.99 | 62.74 | 53.64 | 9.8 | 11.95 |  | 0.38 | 2.92 |  |  | 0.12 | 1.04 | 0.21 | 0.68 | 1.58 | 0.46 |  | 5.25 | 1.55 | 2.12 | 1.59 | 14.68 | 39.1 | 7.04 | 23.55 | 37.99 | 43.21 | 62.4 | 72.25 | 82.77 | 88.17 | 93.41 | 96.31 | 97.35 | 99.44 | 100 | 100 | 100 | 100 | 100 | 100 | 100
393 | 5/17/2023, 9:59:00 PM | FM230517-20 | CEM IL | 5/17/2023, 10:55:14 PM | Titan Cement Pennsuco | FM3 | FM 2023/05/17 15:00:00 IL FM230517-20 FM3 | [7 empty] | 98.31 |  |  |  | 5.53 |  | 5.8 | 6.8 | 1 | 15.4 | [5 empty] | 4.1 | 64.24 | 3.13 | 0.259 | 0.89 | 0.15 | 19.19 | 2.58 | 0.77 | 5.34 | 62.11 | 8.88
394 | 5/17/2023, 9:59:00 PM | FM230517-21 | CEM IL | 5/17/2023, 11:15:31 PM | Titan Cement Pennsuco | FM4 | FM 2023/05/17 15:00:00 IL FM230517-21 FM4 |  | 2,449.111 |  |  | 5,981.327 |  | 7,148.377 | 98.71 | 97574 | 98008 | 98008 | 5.65 |  | 5.11 | 5.88 | 0.77 | 13.57 | [5 empty] | 4.15 | 65.06 | 3.2 | 0.279 | 0.89 | 0.15 | 19.43 | 2.34 | -0.11 | 5.37 | 65.17 | 9.11 |  |  |  | 0.48 | 0.04 | 0.19 | 2.57 | 0.9 |  | 9.28 | 0.5 | 10.68 | 3.77 |  | 1.04 | 4.81 | 34.28 | 19.6 | 63.62 | 53.88 | 9.84 | 13.25 |  | 0.48 | 0.84 |  |  | 0.03 | 0.9 | 0.26 | 0.59 | 1.64 |  |  | 5.83 | 1.35 | 1.93 | 1.08 | 12.57 | 35.46 | 9.4 | 28.45 | 43.16 | 48.51 | 67.76 | 77.14 | 86.64 | 91.27 | 95.55 | 97.79 | 98.57 | 99.86 | 100 | 100 | 100 | 100 | 100 | 100 | 100
395 | 5/17/2023, 7:59:00 PM | FM230517-19 | CEM IL | 5/17/2023, 9:10:16 PM | Titan Cement Pennsuco | FM4 | FM 2023/05/17 13:00:00 IL FM230517-19 FM4 |  | 2,295.717 |  |  | 5,826.573 |  | 6,973.435 | 97.91 | 97407 | 98222 | 98222 | 5.59 | [5 empty] | 1.93 |  |  |  |  | 4.21 | 64.79 | 3.24 | 0.279 | 0.9 | 0.15 | 19.53 | 2.27 | 0.03 | 5.52 | 72.69 | 9.37 |  |  |  | 0.47 | 0.06 | 0.27 | 2.26 |  |  | 9.86 | 0.66 | 10.52 | 3.7 |  | 1.5 | 5.2 | 32.81 | 20.87 | 61.12 | 53.67 | 10.06 | 12.59 |  | 0.47 | 0.97 |  |  | 0.22 | 1.11 | 0.15 | 0.49 | 1.53 | 0.41 |  | 5.54 | 1.49 | 2.17 | 1.33 | 12.66 | 34.74 | 8.11 | 26.14 | 42.41 | 48.16 | 68.23 | 77.8 | 87.32 | 91.86 | 95.97 | 98.08 | 98.81 | 99.95 | 100 | 100 | 100 | 100 | 100 | 100 | 100
396 | 5/17/2023, 7:59:00 PM | FM230517-18 | CEM IL | 5/17/2023, 9:10:16 PM | Titan Cement Pennsuco | FM3 | FM 2023/05/17 13:00:00 IL FM230517-18 FM3 | [7 empty] | 98.22 |  |  |  | 6.46 |  | 5.96 | 8.71 | 2.75 | 15.83 | 1.23 |  |  |  |  | 4.04 | 62.91 | 3.12 | 0.289 | 0.86 | 0.14 | 18.87 | 2.44 | 1.54 | 5.2 | 59.64 | 8.85
397 | 5/17/2023, 5:59:00 PM | FM230517-15 | CEM IL | 5/17/2023, 6:55:27 PM | Titan Cement Pennsuco | FM3 | FM 2023/05/17 11:00:00 IL FM230517-15 FM3 | [7 empty] | 98.91 |  |  |  | 6.19 |  | 5.44 | 7.68 | 2.24 | 14.89 | 1.88 |  |  |  |  | 3.98 | 62.71 | 3.11 | 0.279 | 0.85 | 0.14 | 18.5 | 2.33 | -1.7 | 5.06 | 63.03 | 8.83
398 | 5/17/2023, 5:59:00 PM | FM230517-16 | CEM IL | 5/17/2023, 7:25:23 PM | Titan Cement Pennsuco | FM4 | FM 2023/05/17 11:00:00 IL FM230517-16 FM4 |  | 2,452.689 |  |  | 5,886.782 |  | 6,957.099 | 98.35 | 97257 | 98458 | 98458 | 5.44 |  | 4.91 | 6.15 | 1.24 | 13.44 | 1.2 |  |  |  |  | 4.15 | 64.58 | 3.16 | 0.319 | 0.9 | 0.15 | 19.37 | 2.33 | 0.77 | 5.43 | 63.85 | 8.99 |  |  |  | 1.26 | 0.09 | 0.78 | 1.48 |  |  | 13.26 | 0.64 | 13.9 | 3.85 |  | 1.36 | 5.2 | 36.05 | 18.47 | 66.13 | 54.52 | 10.32 | 8.44 |  | 1.26 | 0.88 |  |  |  | 1.16 | 0.21 | 0.39 | 1.36 |  |  | 3.71 | 1.45 | 1.63 | 1.43 | 13.52 | 36.6 | 7.61 | 25.01 | 40.38 | 45.92 | 65.73 | 75.43 | 85.4 | 90.34 | 94.96 | 97.42 | 98.28 | 99.8 | 100 | 100 | 100 | 100 | 100 | 100 | 100
399 | 5/17/2023, 3:59:00 PM | FM230517-12 | CEM IL | 5/17/2023, 5:10:23 PM | Titan Cement Pennsuco | FM3 | FM 2023/05/17 09:00:00 IL FM230517-12 FM3 | [7 empty] | 98.63 |  |  |  | 5.68 |  | 4.44 | 6.15 | 1.71 | 12.15 | [5 empty] | 4.22 | 64.27 | 3.24 | 0.299 | 0.87 | 0.14 | 19.21 | 2.22 | 0.38 | 5.49 | 64.45 | 9.25
400 | 5/17/2023, 1:59:00 PM | FM230517-10 | CEM IL | 5/17/2023, 3:25:13 PM | Titan Cement Pennsuco | FM3 | FM 2023/05/17 07:00:00 IL FM230517-10 FM3 | [7 empty] | 97.98 |  |  |  | 5.33 |  | 4.1 | 5.61 | 1.51 | 11.22 | 1.9
401 | 5/17/2023, 11:59:00 AM | FM230517-07 | CEM IL | 5/17/2023, 12:55:12 PM | Titan Cement Pennsuco | FM3 | FM 2023/05/17 05:00:00 IL FM230517-07 FM3 | [7 empty] | 97.78 |  |  |  | 5.14 |  | 3.96 | 5.37 | 1.41 | 10.84 | [5 empty] | 4.24 | 64.39 | 3.23 | 0.289 | 0.89 | 0.15 | 19.39 | 2.23 | 1.51 | 5.57 | 64.35 | 9.23
402 | 5/17/2023, 11:59:00 AM | FM230517-08 | CEM IL | 5/17/2023, 3:40:20 PM | Titan Cement Pennsuco | FM4 | FM 2023/05/17 05:00:00 IL FM230517-08 FM4 |  | 2,088.611 |  |  | 5,505.307 |  | 6,854.172 | 98.17 | 98488 | 98375 | 98375 | 5.1 |  | 4.92 | 5.98 | 1.06 | 13.46 | [5 empty] | 4.15 | 64.53 | 3.19 | 0.309 | 0.89 | 0.15 | 19.51 | 2.3 | 2.1 | 5.38 | 62.61 | 9.09 |  |  |  | 0.28 | 0.03 | 0.26 | 0.75 | 0.55 |  | 13.08 | 0.89 | 14.52 | 3.68 |  | 1.5 | 5.18 | 31.42 | 18.19 | 63.34 | 49.61 | 8.88 | 13.24 |  | 0.28 | 2.91 |  |  | 0.09 | 0.98 | 0.2 | 0.71 | 2 | 0.36 |  | 5.82 | 1.52 | 2.13 | 1.8 | 15.64 | 40.74 | 6.4 | 21.92 | 35.81 | 40.91 | 60.17 | 70.26 | 81.12 | 86.75 | 92.29 | 95.44 | 96.6 | 99.1 | 100 | 100 | 100 | 100 | 100 | 100 | 100
403 | 5/17/2023, 11:50:00 AM | FMC230517-03 | CEM IL | 6/15/2023, 11:15:27 PM | Titan Cement Pennsuco | FM4 | FMC IL FMC230517-03 | 2.38 | 2,215.838 | 4.38 | 5.7 | 5,640.735 | 7.35 | 6,955.242 | 98.69 | 98496 | 98286 | 98286 | 5.33 | 7 | 5.31 | 6.36 | 1.05 | 14.53 | 1.37 | 215 | 100 | 83 |  | 4.09 | 64.17 | 3.14 | 0.31 | 0.81 | 0.116 | 19.16 | 2.34 | -1.32 | 5.47 | 66.69 | 9.41 |  |  |  |  | 0.09 | 0.25 | 1.15 | 0.67 |  | 11.82 | 0.92 | 13.41 | 3.83 |  | 1.34 | 5.17 | 32.64 | 19.45 | 62.66 | 52.09 | 9.31 | 12.84 |  |  | 2.41 |  |  | 0.1 | 0.74 | 0.18 | 0.76 | 1.51 |  |  | 5.65 | 1.31 | 1.97 | 1.57 | 14.51 | 37.21 | 6.99 | 23.14 | 37.53 | 43.11 | 63.85 | 74.15 | 84.66 | 89.82 | 94.63 | 97.2 | 98.1 | 99.74 | 100 | 100 | 100 | 100 | 100 | 100 | 100
404 | 5/17/2023, 11:49:00 AM | FMC230517-02 | CEM IL | 6/15/2023, 11:15:27 PM | Titan Cement Pennsuco | FM3 | FMC IL FMC230517-02 | 2.34 | 2,219.088 | 4.23 | 5.34 | 5,501.005 | 6.98 | 6,944.708 | 98.94 | 98736 | 98107 | 98107 | 5.48 | 7.3 | 5.05 | 6.43 | 1.38 | 13.82 | 1.37 | 210 | 90 | 79 |  | 4.1 | 63.84 | 3.19 | 0.3 | 0.81 | 0.118 | 19.23 | 2.46 | 0.62 | 5.4 | 64.8 | 9.57 |  |  |  |  | 0.06 | 0.31 | 0.87 | 0.86 |  | 12.96 | 0.76 | 14.58 | 4.17 |  | 0.89 | 5.05 | 32.77 | 17.34 | 65.39 | 50.11 | 9.22 | 12.7 |  |  | 2.86 |  |  | 0.15 | 0.57 | 0.17 | 1.1 | 1.88 | 0.37 |  | 5.58 | 1.4 | 2.24 | 1.58 | 14.46 | 38.08 | 6.85 | 22.83 | 37.49 | 43.2 | 63.66 | 73.62 | 83.91 | 89.08 | 94.03 | 96.74 | 97.71 | 99.58 | 100 | 100 | 100 | 100 | 100 | 100 | 100
405 | 5/17/2023, 9:59:00 AM | FM230517-04 | CEM IL | 5/17/2023, 10:40:12 AM | Titan Cement Pennsuco | FM3 | FM 2023/05/17 03:00:00 IL FM230517-04 FM3 | [7 empty] | 98.49 |  |  |  | 5.31 |  | 4.78 | 6 | 1.22 | 13.08 | 1.76 |  |  |  |  | 4.15 | 63.86 | 3.16 | 0.279 | 0.89 | 0.15 | 19.18 | 2.56 | 1.79 | 5.44 | 61.96 | 9
406 | 5/17/2023, 9:59:00 AM | FM230517-05 | CEM IL | 5/17/2023, 10:40:12 AM | Titan Cement Pennsuco | FM4 | FM 2023/05/17 03:00:00 IL FM230517-05 FM4 |  | 2,216.9 |  |  | 5,610.012 |  | 6,971.693 | 99.01 | 98807 | 98242 | 98242 | 5.36 |  | 5.01 | 6.26 | 1.25 | 13.71 | 1.48 |  |  |  |  | 4.07 | 64.42 | 3.08 | 0.299 | 0.88 | 0.15 | 19.27 | 2.39 | 0.07 | 5.36 | 64.25 | 8.75 |  |  |  | 0.38 | 0.05 |  | 0.94 | 0.91 |  | 12.51 | 1.06 | 14.49 | 4.16 |  | 0.73 | 4.88 | 31.66 | 17.82 | 63.99 | 49.47 | 8.71 | 14.39 | 0.16 | 0.38 | 2.53 |  |  | 0.06 | 1.11 | 0.19 | 0.64 | 1.98 |  |  | 6.41 | 1.59 | 1.76 | 1.69 | 14.97 | 38.88 | 6.71 | 22.77 | 36.88 | 42.2 | 62.2 | 72.38 | 83.03 | 88.38 | 93.5 | 96.32 | 97.33 | 99.4 | 100 | 100 | 100 | 100 | 100 | 100 | 100
407 | 5/17/2023, 7:59:00 AM | FM230517-02 | CEM IL | 5/17/2023, 8:55:24 AM | Titan Cement Pennsuco | FM4 | FM 2023/05/17 01:00:00 IL FM230517-02 FM4 |  | 2,266.737 |  |  | 5,639.694 |  | 7,034.281 | 98.95 | 98539 | 98096 | 98096 | 5.5 | [10 empty] | 4.16 | 64.39 | 3.1 | 0.289 | 0.89 | 0.15 | 19.48 | 2.43 | 0.77 | 5.63 | 71.53 | 8.95 |  |  |  | 0.4 | 0.15 | 0.19 | 1.86 | 0.61 | 3.23 | 12.14 | 0.57 | 16.55 | 3.92 |  | 0.86 | 4.77 | 30.09 | 18.32 | 62.15 | 48.41 | 8.97 | 13.33 |  | 0.4 | 1.94 |  |  | 0.11 | 0.77 | 0.16 | 0.65 | 1.74 |  |  | 5.86 | 1.26 | 2.14 | 1.53 | 14.02 | 36.49 | 7.2 | 24.3 | 39.04 | 44.53 | 64.9 | 75.06 | 85.41 | 90.44 | 95.09 | 97.53 | 98.38 | 99.85 | 100 | 100 | 100 | 100 | 100 | 100 | 100
408 | 5/17/2023, 7:59:00 AM | FM230517-01 | CEM IL | 5/17/2023, 8:55:24 AM | Titan Cement Pennsuco | FM3 | FM 2023/05/17 01:00:00 IL FM230517-01 FM3 | [7 empty] | 97.83 |  |  |  | 5.34 |  | 4.84 | 5.96 | 1.12 | 13.25 | [5 empty] | 4.08 | 63.96 | 3.12 | 0.299 | 0.88 | 0.15 | 19.06 | 2.61 | 0.19 | 5.32 | 63.55 | 8.87
409 | 5/17/2023, 5:59:00 AM | FM230516-27 | CEM IL | 5/17/2023, 6:55:14 AM | Titan Cement Pennsuco | FM3 | FM 2023/05/16 23:00:00 IL FM230516-27 FM3 | [7 empty] | 98.05 |  |  |  | 5.36 |  | 4.78 | 5.84 | 1.06 | 13.08 | 1.4 |  |  |  |  | 4.11 | 63.76 | 3.15 | 0.279 | 0.88 | 0.15 | 19.13 | 2.54 | 1.41 | 5.35 | 62.27 | 8.97
410 | 5/17/2023, 5:59:00 AM | FM230516-28 | CEM IL | 5/17/2023, 6:55:14 AM | Titan Cement Pennsuco | FM4 | FM 2023/05/16 23:00:00 IL FM230516-28 FM4 |  | 2,299.085 |  |  | 5,647.254 |  | 7,056.776 | 98.88 | 98.34 | 97975 | 97975 | 5.4 |  | 4.92 | 5.89 | 0.97 | 13.46 | 1.12 |  |  |  |  | 4.16 | 64.07 | 3.08 | 0.289 | 0.89 | 0.15 | 19.43 | 2.46 | 3.1 | 5.6 | 60.98 | 8.75 |  |  |  | 0.49 | 0.04 | 0.2 | 1.77 | 0.68 | 3.43 | 12.24 | 0.6 | 16.94 | 3.87 |  | 0.8 | 4.67 | 30.94 | 17.58 | 63.77 | 48.52 | 9.19 | 13.07 |  | 0.49 | 1.78 |  |  | 0.11 | 0.8 | 0.23 | 0.55 | 1.64 |  |  | 5.75 | 1.21 | 1.97 | 1.5 | 13.76 | 35.68 | 7.3 | 24.69 | 39.54 | 45.13 | 65.83 | 76.01 | 86.23 | 91.14 | 95.61 | 97.9 | 98.7 | 99.94 | 100 | 100 | 100 | 100 | 100 | 100 | 100
411 | 5/17/2023, 3:59:00 AM | FM230516-24 | CEM IL | 5/17/2023, 4:55:14 AM | Titan Cement Pennsuco | FM3 | FM 2023/05/16 21:00:00 IL FM230516-24 FM3 | [7 empty] | 98.07 |  |  |  | 5.38 |  | 5.32 | 6.46 | 1.14 | 14.56 | [5 empty] | 4.13 | 63.84 | 3.16 | 0.279 | 0.89 | 0.15 | 19.2 | 2.56 | 2.12 | 5.38 | 60.81 | 8.98
412 | 5/17/2023, 3:59:00 AM | FM230516-25 | CEM IL | 5/17/2023, 4:55:14 AM | Titan Cement Pennsuco | FM4 | FM 2023/05/16 21:00:00 IL FM230516-25 FM4 |  | 2,332.24 |  |  | 5,729.231 |  | 7,113.556 | 99.02 | 98337 | 97855 | 97855 | 5.57 | [10 empty] | 4.16 | 64.2 | 3.09 | 0.289 | 0.89 | 0.15 | 19.41 | 2.46 | 0.81 | 5.64 | 71.21 | 8.92 |  |  |  | 0.44 | 0.02 | 0.11 | 1.87 | 0.42 | 2.84 | 13.04 | 0.33 | 16.64 | 4.19 |  | 0.7 | 4.89 | 30.65 | 18.21 | 62.72 | 48.86 | 9.03 | 12.88 |  | 0.44 | 1.96 |  |  | 0.04 | 0.83 | 0.18 | 0.61 | 1.65 |  |  | 5.66 | 1.29 | 2.02 | 1.4 | 13.01 | 34.4 | 7.66 | 25.98 | 41.37 | 47.14 | 67.98 | 77.89 | 87.61 | 92.16 | 96.23 | 98.28 | 98.98 | 100 | 100 | 100 | 100 | 100 | 100 | 100 | 100
413 | 5/17/2023, 1:59:00 AM | FM230516-21 | CEM IL | 5/17/2023, 2:55:23 AM | Titan Cement Pennsuco | FM3 | FM 2023/05/16 19:00:00 IL FM230516-21 FM3 | [7 empty] | 98.79 |  |  |  | 5.69 |  | 4.92 | 5.79 | 0.87 | 13.46 | 1.29 |  |  |  |  | 4.32 | 64.41 | 3.23 | 0.269 | 0.91 | 0.15 | 19.76 | 2.6 | 6.17 | 5.77 | 58.16 | 9.21
414 | 5/17/2023, 1:59:00 AM | FM230516-22 | CEM IL | 5/17/2023, 2:55:23 AM | Titan Cement Pennsuco | FM4 | FM 2023/05/16 19:00:00 IL FM230516-22 FM4 |  | 2,333.984 |  |  | 5,505.102 |  | 6,944.288 | 98.46 | 97821 | 97901 | 97901 | 5.35 |  | 4.91 | 5.8 | 0.89 | 13.44 | 1.76 |  |  |  |  | 4.23 | 64.5 | 3.15 | 0.309 | 0.91 | 0.16 | 19.56 | 2.53 | 3.47 | 5.66 | 60.99 | 8.96 |  |  | 0.2 | 0.63 | 0.06 | 0.05 | 2.66 | 0.48 | 3.1 | 13.09 |  | 16.67 | 3.54 |  | 1.48 | 5.02 | 31.2 | 16.56 | 65.32 | 47.76 | 8.76 | 12.3 |  | 0.63 | 1.01 |  |  | 0.11 | 1.21 | 0.11 | 1.57 | 1.87 |  |  | 5.41 | 2.4 | 2.16 | 1.32 | 12.47 | 34.28 | 8.03 | 27.14 | 43.03 | 48.7 | 68.75 | 78.3 | 87.76 | 92.23 | 96.26 | 98.29 | 98.99 | 100 | 100 | 100 | 100 | 100 | 100 | 100 | 100
415 | 5/16/2023, 11:59:00 PM | FM230516-18 | CEM IL | 5/17/2023, 12:55:22 AM | Titan Cement Pennsuco | FM3 | FM 2023/05/16 17:00:00 IL FM230516-18 FM3 | [7 empty] | 98.9 |  |  |  | 5.79 |  | 5.06 | 5.92 | 0.86 | 13.85 | [5 empty] | 4.22 | 64.73 | 3.14 | 0.309 | 0.92 | 0.15 | 19.25 | 2.46 | -0.06 | 5.65 | 64.27 | 8.93
416 | 5/16/2023, 11:59:00 PM | FM230516-19 | CEM IL | 5/17/2023, 1:10:22 AM | Titan Cement Pennsuco | FM4 | FM 2023/05/16 17:00:00 IL FM230516-19 FM4 |  | 2,250.631 |  |  | 5,586.127 |  | 7,081.321 | 98.36 | 97996 | 98.03 | 98.03 | 5.33 | [10 empty] | 4.23 | 64.73 | 3.16 | 0.309 | 0.91 | 0.16 | 19.57 | 2.4 | 0.86 | 5.71 | 71.76 | 9.13 | 0.15 |  | 0.18 | 0.24 |  | 0.05 | 2.22 | 0.62 | 3.07 | 13.63 | 0.5 | 17.82 | 3.85 |  | 0.52 | 4.37 | 31.15 | 16.93 | 64.78 | 48.08 | 9.29 | 11.73 |  | 0.39 | 1.32 |  |  | 0.06 | 1.49 | 0.22 | 1.29 | 1.47 |  |  | 5.16 | 2.47 | 2 | 1.57 | 14.48 | 38.6 | 7.11 | 24 | 38.51 | 43.71 | 62.98 | 72.86 | 83.32 | 88.62 | 93.72 | 96.52 | 97.53 | 99.51 | 100 | 100 | 100 | 100 | 100 | 100 | 100
417 | 5/16/2023, 9:59:00 PM | FM230516-16 | CEM IL | 5/16/2023, 10:40:15 PM | Titan Cement Pennsuco | FM3 | FM 2023/05/16 15:00:00 IL FM230516-16 FM3 | [7 empty] | 99.09 |  |  |  | 6.41 |  | 5.6 | 6.69 | 1.09 | 15.33 | 1.65 |  |  |  |  | 4.2 | 64.18 | 3.13 | 0.279 | 0.9 | 0.15 | 19.1 | 2.54 | 0.59 | 5.61 | 62.04 | 8.88
418 | 5/16/2023, 9:59:00 PM | FM230516-17 | CEM IL | 5/16/2023, 10:40:15 PM | Titan Cement Pennsuco | FM4 | FM 2023/05/16 15:00:00 IL FM230516-17 FM4 |  | 2,334.392 |  |  | 5,483.919 |  | 6,818.88 | 98.09 | 97486 | 98.17 | 98.17 | 5.72 |  | 5.4 | 6.26 | 0.86 | 14.77 | 1.74 |  |  |  |  | 4.23 | 64.52 | 3.16 | 0.279 | 0.91 | 0.15 | 19.14 | 2.58 | 0.09 | 5.64 | 63.16 | 8.98 |  |  |  | 0.34 | 0.06 | 0.15 | 3.23 | 0.79 | 3.01 | 12.12 | 0.51 | 16.44 | 3.65 |  | 0.86 | 4.51 | 32.21 | 15.88 | 66.98 | 48.09 | 9.09 | 13.48 |  | 0.34 | 0.58 |  |  | 0.05 | 1 | 0.2 | 1.25 | 1.54 |  |  | 5.93 | 1.94 | 2.17 | 1.36 | 13.49 | 37.14 | 7.88 | 25.93 | 40.78 | 46.11 | 65.54 | 75.16 | 85.02 | 89.88 | 94.47 | 96.97 | 97.86 | 99.6 | 100 | 100 | 100 | 100 | 100 | 100 | 100
419 | 5/16/2023, 5:59:00 PM | FM230516-14 | CEM IL | 5/16/2023, 6:55:23 PM | Titan Cement Pennsuco | FM3 | FM 2023/05/16 11:00:00 IL FM230516-14 FM3 | [7 empty] | 98.44 |  |  |  | 5.75 |  | 5.68 | 6.86 | 1.18 | 15.54 | 1.2 |  |  |  |  | 4.19 | 64.07 | 3.11 | 0.279 | 0.89 | 0.15 | 19.22 | 2.55 | 1.94 | 5.61 | 60.59 | 8.82
420 | 5/16/2023, 5:59:00 PM | FM230516-15 | CEM IL | 5/16/2023, 7:10:22 PM | Titan Cement Pennsuco | FM4 | FM 2023/05/16 11:00:00 IL FM230516-15 FM4 |  | 2,315.013 |  |  | 5,613.929 |  | 7,145.475 | 98.46 | 97833 | 98272 | 98272 | 5.57 |  | 4.25 | 5.48 | 1.23 | 11.63 | 1.2 |  |  |  |  | 4.31 | 64.87 | 3.23 | 0.309 | 0.9 | 0.15 | 19.77 | 2.52 | 4.38 | 5.75 | 61.56 | 9.23 |  |  |  | 0.43 | 0.01 | 0.25 | 1.29 | 1.01 |  | 14.48 | 0.89 | 16.38 | 4.36 |  | 1.01 | 5.37 | 31.87 | 18.21 | 63.65 | 50.08 | 8.7 | 10.93 |  | 0.43 | 2.9 |  |  | 0.03 | 0.96 | 0.14 | 0.61 | 1.92 |  |  | 4.81 | 1.42 | 2.2 | 1.77 | 14.79 | 38.1 | 6.51 | 22.42 | 36.95 | 42.46 | 62.94 | 73.2 | 83.79 | 89.05 | 94.04 | 96.76 | 97.73 | 99.59 | 100 | 100 | 100 | 100 | 100 | 100 | 100
421 | 5/16/2023, 4:59:00 PM | FM230516-13 | CEM IL | 5/16/2023, 6:40:22 PM | Titan Cement Pennsuco | FM3 | FM 2023/05/16 10:00:00 IL FM230516-13 FM3 | [7 empty] | 98.08
422 | 5/16/2023, 3:59:00 PM | FM230516-12 | CEM IL | 5/16/2023, 6:55:23 PM | Titan Cement Pennsuco | FM4 | FM 2023/05/16 09:00:00 IL FM230516-12 FM4 |  | 2,189.191 |  |  | 5,610.671 |  | 7,148.132 | 97.9 | 97.75 | 98205 | 98205 | 5.01 |  | 3.77 | 4.93 | 1.16 | 10.32 | [5 empty] | 4.47 | 65.31 | 3.31 | 0.269 | 0.91 | 0.15 | 20.14 | 2.33 | 6.53 | 6.04 | 60.82 | 9.48 | 0.17 |  | 0.21 | 0.37 | 0.02 | 0.13 | 1.13 | 0.88 |  | 13.85 | 0.89 | 15.62 | 4.34 |  | 1.21 | 5.55 | 33.7 | 17.86 | 65.35 | 51.56 | 9.56 | 10.27 |  | 0.54 | 2.27 |  |  | 0.12 | 0.79 | 0.24 | 0.64 | 1.35 |  |  | 4.52 | 1.27 | 1.94 | 1.93 | 15.76 | 40.34 | 6.15 | 21.2 | 35.1 | 40.33 | 60.16 | 70.47 | 81.45 | 87.08 | 92.57 | 95.66 | 96.78 | 99.2 | 100 | 100 | 100 | 100 | 100 | 100 | 100
423 | 5/16/2023, 3:59:00 PM | FM230516-11 | CEM IL | 5/16/2023, 5:10:25 PM | Titan Cement Pennsuco | FM3 | FM 2023/05/16 09:00:00 IL FM230516-11 FM3 | [7 empty] | 97.34 |  |  |  | 5.23 |  | 5.67 | 6.59 | 0.92 | 15.52 | [5 empty] | 4.32 | 64.63 | 3.19 | 0.269 | 0.94 | 0.15 | 19.46 | 2.5 | 2.91 | 5.82 | 60.22 | 9.06
424 | 5/16/2023, 1:59:00 PM | FM230516-09 | CEM IL | 5/16/2023, 3:10:12 PM | Titan Cement Pennsuco | FM3 | FM 2023/05/16 07:00:00 IL FM230516-09 FM3 | [7 empty] | 96.79 |  |  |  | 5.16 |  | 5.46 | 6.61 | 1.15 | 14.94 | 1.46 |  |  |  |  | 4.17 | 63.75 | 3.11 | 0.269 | 0.88 | 0.14 | 18.99 | 2.45 | 0.55 | 5.56 | 61.89 | 8.83
425 | 5/16/2023, 1:59:00 PM | FM230516-10 | CEM IL | 5/16/2023, 5:25:24 PM | Titan Cement Pennsuco | FM4 | FM 2023/05/16 07:00:00 IL FM230516-10 FM4 |  | 2,336.63 |  |  | 6,353.514 |  | 7,534.988 | 98.6 | 97776 | 98289 | 98289 | 5.29 |  | 4.66 | 5.99 | 1.33 | 12.75 | 1.09 |  |  |  |  | 4.3 | 64.32 | 3.19 | 0.259 | 0.89 | 0.15 | 19.6 | 2.44 | 4.49 | 5.78 | 60.17 | 9.09 |  |  |  |  | 0.05 | 0.17 | 0.8 | 0.45 | 3.14 | 11.68 | 0.5 | 15.78 | 4.41 |  | 0.35 | 4.76 | 32.7 | 17.29 | 65.42 | 49.99 | 9.38 | 12.82 |  |  | 2.96 |  |  | 0.13 | 0.74 | 0.19 | 0.66 | 1.58 |  |  | 5.63 | 1.25 | 1.98 | 1.69 | 14.56 | 37.53 | 6.72 | 23.03 | 37.56 | 43.06 | 63.56 | 73.82 | 84.35 | 89.54 | 94.42 | 97.04 | 97.97 | 99.69 | 100 | 100 | 100 | 100 | 100 | 100 | 100
426 | 5/16/2023, 11:59:00 AM | FM230516-08 | CEM IL | 5/16/2023, 1:40:16 PM | Titan Cement Pennsuco | FM4 | FM 2023/05/16 05:00:00 IL FM230516-08 FM4 |  | 2,343.282 |  |  | 5,765.963 |  | 7,181.869 | 99.31 | 98565 | 98172 | 98172 | 5.73 |  | 5 | 6.17 | 1.17 | 13.68 | [5 empty] | 4.27 | 64.21 | 3.17 | 0.269 | 0.89 | 0.15 | 19.4 | 2.48 | 3.14 | 5.73 | 60.69 | 9.02 |  |  | 0.27 | 0.41 | 0.05 | 0.3 | 1.25 | 0.79 |  | 13.74 | 1.08 | 15.61 | 4.48 |  | 0.96 | 5.43 | 30.62 | 17.43 | 63.73 | 48.04 | 9.52 | 13.29 |  | 0.41 | 2.29 |  |  | 0.11 | 0.61 | 0.2 | 0.73 | 1.48 | 0.41 |  | 5.85 | 1.16 | 2.33 | 1.4 | 12.79 | 33.98 | 7.67 | 26.01 | 41.82 | 47.7 | 68.67 | 78.5 | 88.04 | 92.49 | 96.43 | 98.4 | 99.07 | 100 | 100 | 100 | 100 | 100 | 100 | 100 | 100
427 | 5/16/2023, 11:59:00 AM | FM230516-07 | CEM IL | 5/16/2023, 1:10:20 PM | Titan Cement Pennsuco | FM3 | FM 2023/05/16 05:00:00 IL FM230516-07 FM3 | [7 empty] | 97.58 |  |  |  | 5.32 |  | 5.29 | 6.54 | 1.25 | 14.48 | [5 empty] | 4.1 | 63.44 | 3.08 | 0.239 | 0.88 | 0.14 | 18.81 | 2.47 | -0.45 | 5.43 | 62.78 | 8.74
428 | 5/16/2023, 11:18:00 AM | FMC230516-03 | CEM IL | 6/14/2023, 11:10:22 PM | Titan Cement Pennsuco | FM6 | FMC IL FMC230516-03 | 2.33 | 2,225.06 | 4.23 | 5.65 | 5,742.156 | 7.43 | 7,229.783 | 99.35 | 99.04 | 98306 | 98306 | 5.28 | 6.7 | 5.22 | 6.11 | 0.89 | 14.29 | 1.26 | 225 | 110 | 77 |  | 4.23 | 63.76 | 3.19 | 0.29 | 0.81 | 0.12 | 19.34 | 2.38 | 2.31 | 5.73 | 62.7 | 9.57 |  |  | 0.16 | 0.3 | 0.09 | 0.14 | 1.75 | 0.26 | 3.04 | 13.7 | 0.56 | 17.56 | 4.06 |  | 0.43 | 4.49 | 32.12 | 15.02 | 68.13 | 47.14 | 9.35 | 13.07 |  | 0.3 | 1.97 |  |  | 0.01 | 0.64 | 0.21 | 1.01 | 1.8 | 0.32 |  | 5.75 | 1.41 | 2.25 | 1.56 | 13.72 | 34.5 | 7.01 | 23.98 | 39.02 | 44.95 | 66.75 | 77.18 | 87.39 | 92.17 | 96.4 | 98.47 | 99.14 | 100 | 100 | 100 | 100 | 100 | 100 | 100 | 100
429 | 5/16/2023, 11:17:00 AM | FMC230516-02 | CEM IL | 6/14/2023, 11:10:22 PM | Titan Cement Pennsuco | FM3 | FMC IL FMC230516-02 | 2.37 | 2,158.24 | 4.12 | 5.47 | 5,399.319 | 6.91 | 6,857.611 | 98.13 | 98183 | 98039 | 98039 | 5.52 | 7 | 5.26 | 6.58 | 1.32 | 14.4 | 1.28 | 210 | 100 | 75 |  | 4.15 | 63.83 | 3.12 | 0.28 | 0.81 | 0.114 | 19.1 | 2.64 | 0.11 | 5.65 | 64.65 | 9.34 |  |  |  | 0.57 | 0.07 | 0.21 | 2.17 | 0.7 | 2.9 | 12.28 | 0.36 | 16.24 | 3.85 |  | 0.79 | 4.64 | 31.64 | 15.3 | 67.4 | 46.94 | 8.82 | 13.82 |  | 0.57 | 2.14 |  |  | 0.05 | 0.76 | 0.25 | 1.03 | 1.99 | 0.31 |  | 6.08 | 1.54 | 2.5 | 1.38 | 13.99 | 36.49 | 7.73 | 25.42 | 39.49 | 44.77 | 64.8 | 74.94 | 85.36 | 90.44 | 95.13 | 97.59 | 98.44 | 99.89 | 100 | 100 | 100 | 100 | 100 | 100 | 100
430 | 5/16/2023, 9:59:00 AM | FM230516-04 | CEM IL | 5/16/2023, 10:40:11 AM | Titan Cement Pennsuco | FM3 | FM 2023/05/16 03:00:00 IL FM230516-04 FM3 | [7 empty] | 98.56 |  |  |  | 5.48 |  | 4.98 | 6.3 | 1.32 | 13.63 | 1.2 |  |  |  |  | 4.11 | 63.53 | 3.08 | 0.289 | 0.88 | 0.14 | 18.84 | 2.44 | -0.59 | 5.46 | 63.54 | 8.75
431 | 5/16/2023, 9:59:00 AM | FM230516-05 | CEM IL | 5/16/2023, 10:55:12 AM | Titan Cement Pennsuco | FM4 | FM 2023/05/16 03:00:00 IL FM230516-05 FM4 |  | 2,036.635 |  |  | 5,507.338 |  | 6,916.85 | 98.23 | 98727 | 98038 | 98038 | 4.98 |  | 4.48 | 5.81 | 1.33 | 12.26 | [5 empty] | 4.31 | 64.54 | 3.23 | 0.259 | 0.89 | 0.15 | 19.61 | 2.19 | 3.39 | 5.74 | 61.93 | 9.22 |  |  | 0.18 | 0.53 | 0.07 | 0.2 | 0.52 | 0.92 |  | 12.66 | 0.82 | 14.41 | 4.66 |  | 1.15 | 5.81 | 33.21 | 17.22 | 65.86 | 50.42 | 9.4 | 11.68 |  | 0.53 | 2.92 |  |  | 0.08 | 0.78 | 0.2 | 0.66 | 1.64 | 0.49 |  | 5.14 | 1.28 | 2.16 | 1.93 | 15.83 | 40.44 | 6.1 | 20.88 | 34.57 | 39.91 | 60.16 | 70.53 | 81.46 | 87.03 | 92.46 | 95.53 | 96.66 | 99.1 | 99.98 | 100 | 100 | 100 | 100 | 100 | 100
432 | 5/16/2023, 7:59:00 AM | FM230516-02 | CEM IL | 5/16/2023, 8:40:22 AM | Titan Cement Pennsuco | FM4 | FM 2023/05/16 01:00:00 IL FM230516-02 FM4 |  | 2,155.829 |  |  | 5,462.52 |  | 6,993.363 | 98.09 | 98112 | 98012 | 98012 | 5.23 | [10 empty] | 4.28 | 64.55 | 3.17 | 0.309 | 0.9 | 0.15 | 19.59 | 2.39 | 1.82 | 5.83 | 70.55 | 9.16 |  |  |  | 0.61 | 0.04 | 0.21 | 1.22 | 0.76 |  | 14.25 | 0.78 | 15.79 | 4.12 |  | 1.73 | 5.85 | 32.16 | 15.76 | 67.11 | 47.92 | 8.94 | 12.6 |  | 0.61 | 2.63 |  |  | 0.05 | 1.07 | 0.12 | 1.04 | 1.91 |  |  | 5.54 | 1.86 | 2.04 | 1.94 | 15.76 | 40.46 | 6.07 | 21 | 35.03 | 40.31 | 60.1 | 70.33 | 81.29 | 86.95 | 92.5 | 95.63 | 96.78 | 99.21 | 100 | 100 | 100 | 100 | 100 | 100 | 100
433 | 5/16/2023, 7:59:00 AM | FM230516-01 | CEM IL | 5/16/2023, 8:55:12 AM | Titan Cement Pennsuco | FM3 | FM 2023/05/16 01:00:00 IL FM230516-01 FM3 | [7 empty] | 98.73 |  |  |  | 5.53 |  | 5.01 | 6.26 | 1.25 | 13.71 | [5 empty] | 4.12 | 63.45 | 3.11 | 0.299 | 0.88 | 0.14 | 18.72 | 2.42 | -1.33 | 5.44 | 64.01 | 8.84
434 | 5/16/2023, 5:59:00 AM | FM230515-36 | CEM IL | 5/16/2023, 6:55:19 AM | Titan Cement Pennsuco | FM4 | FM 2023/05/15 23:00:00 IL FM230515-36 FM4 |  | 2,166.007 |  |  | 5,516.603 |  | 7,022.013 | 98.03 | 98005 | 98087 | 98087 | 5.53 |  | 4.15 | 5.52 | 1.37 | 11.36 | 1.76 |  |  |  |  | 4.3 | 64.57 | 3.18 | 0.309 | 0.9 | 0.15 | 19.66 | 2.35 | 3.85 | 5.81 | 61.99 | 9.08 |  |  |  | 0.4 | 0.04 | 0.2 | 1.17 | 0.48 | 3.46 | 12.85 | 0.87 | 17.66 | 4.33 |  | 0.43 | 4.76 | 32.26 | 15.71 | 67.25 | 47.97 | 9.32 | 12.14 |  | 0.4 | 2.58 |  |  | 0.02 | 1.15 | 0.22 | 0.9 | 1.48 |  |  | 5.34 | 1.83 | 1.97 | 1.91 | 15.96 | 40.76 | 6.1 | 21.01 | 34.56 | 39.79 | 59.68 | 69.99 | 81.01 | 86.7 | 92.3 | 95.48 | 96.65 | 99.16 | 100 | 100 | 100 | 100 | 100 | 100 | 100
435 | 5/16/2023, 5:59:00 AM | FM230515-35 | CEM IL | 5/16/2023, 6:40:12 AM | Titan Cement Pennsuco | FM3 | FM 2023/05/15 23:00:00 IL FM230515-35 FM3 | [7 empty] | 98.92 |  |  |  | 5.61 |  | 4.99 | 6.5 | 1.51 | 13.66 | 1.71 |  |  |  |  | 4.23 | 64.34 | 3.13 | 0.309 | 0.9 | 0.15 | 19.21 | 2.37 | 0.62 | 5.7 | 63.33 | 8.9
436 | 5/16/2023, 3:59:00 AM | FM230515-32 | CEM IL | 5/16/2023, 4:55:22 AM | Titan Cement Pennsuco | FM4 | FM 2023/05/15 21:00:00 IL FM230515-32 FM4 |  | 2,102.604 |  |  | 5,422.426 |  | 7,038.704 | 97.81 | 98021 | 98224 | 98224 | 4.89 | [10 empty] | 4.3 | 64.77 | 3.19 | 0.309 | 0.9 | 0.15 | 19.67 | 2.37 | 1.92 | 5.84 | 70.73 | 9.22 |  |  |  |  | 0.12 | 0.2 | 1.14 | 0.97 |  | 14.97 | 0.98 | 16.92 | 4.5 |  | 1.38 | 5.89 | 32.4 | 15.99 | 66.96 | 48.39 | 8.81 | 11.65 |  |  | 2.45 |  |  | 0.09 | 1.24 | 0.19 | 1.19 | 1.72 |  |  | 5.12 | 2.15 | 1.96 | 1.9 | 15.92 | 40.76 | 6.15 | 21.09 | 34.66 | 39.87 | 59.8 | 70.14 | 81.12 | 86.75 | 92.26 | 95.4 | 96.56 | 99.06 | 99.98 | 100 | 100 | 100 | 100 | 100 | 100
437 | 5/16/2023, 3:59:00 AM | FM230515-31 | CEM IL | 5/16/2023, 5:10:12 AM | Titan Cement Pennsuco | FM3 | FM 2023/05/15 21:00:00 IL FM230515-31 FM3 | [7 empty] | 98.94 |  |  |  | 5.67 |  | 5.01 | 6.55 | 1.54 | 13.71 | [5 empty] | 4.24 | 64.18 | 3.13 | 0.319 | 0.89 | 0.15 | 19.17 | 2.39 | 0.86 | 5.72 | 62.82 | 8.9
438 | 5/16/2023, 1:59:00 AM | FM230515-29 | CEM IL | 5/16/2023, 2:45:13 AM | Titan Cement Pennsuco | FM4 | FM 2023/05/15 19:00:00 IL FM230515-29 FM4 |  | 2,296.147 |  |  | 5,672.073 |  | 7,209.222 | 98.71 | 98136 | 98376 | 98376 | 5.38 |  | 4.38 | 5.34 | 0.96 | 11.99 | 1.51 |  |  |  |  | 4.37 | 65.12 | 3.2 | 0.309 | 0.9 | 0.15 | 19.63 | 2.42 | 2.51 | 5.96 | 63.31 | 9.13 |  |  | 0.18 | 0.49 |  | 0.16 | 1.51 | 0.41 | 3.03 | 14.18 | 0.66 | 18.28 | 4.28 |  | 0.7 | 4.98 | 31.73 | 15.11 | 67.74 | 46.84 | 9.06 | 11.73 |  | 0.49 | 1.95 |  |  | 0.03 | 1.14 | 0.26 | 1.12 | 2.26 |  |  | 5.16 | 1.99 | 1.93 | 1.76 | 14.94 | 39.02 | 6.46 | 22.19 | 36.66 | 42.14 | 62.32 | 72.44 | 82.97 | 88.28 | 93.4 | 96.24 | 97.27 | 99.38 | 100 | 100 | 100 | 100 | 100 | 100 | 100
439 | 5/16/2023, 1:59:00 AM | FM230515-28 | CEM IL | 5/16/2023, 2:45:13 AM | Titan Cement Pennsuco | FM3 | FM 2023/05/15 19:00:00 IL FM230515-28 FM3 | [7 empty] | 98.42 |  |  |  | 5.35 |  | 4.2 | 4.79 | 0.59 | 11.49 | 1.54 |  |  |  |  | 4.43 | 64.99 | 3.24 | 0.299 | 0.91 | 0.15 | 19.85 | 2.08 | 4.35 | 6.05 | 61.97 | 9.26
440 | 5/15/2023, 11:59:00 PM | FM230515-26 | CEM IL | 5/16/2023, 12:45:12 AM | Titan Cement Pennsuco | FM4 | FM 2023/05/15 17:00:00 IL FM230515-26 FM4 |  | 2,354.107 |  |  | 5,723.041 |  | 7,226.203 | 98.54 | 97741 | 98541 | 98541 | 5.46 | [10 empty] | 4.37 | 65.01 | 3.22 | 0.289 | 0.9 | 0.14 | 19.52 | 2.51 | 0.58 | 5.98 | 71.94 | 9.31 |  |  |  | 0.54 | 0.04 | 0.24 | 1.93 | 0.54 | 2.79 | 13.28 | 0.5 | 17.11 | 4.6 |  | 1.18 | 5.78 | 32.25 | 15.56 | 67.46 | 47.81 | 8.36 | 11.56 |  | 0.54 | 2.36 |  |  | 0.11 | 1 | 0.18 | 1.01 | 1.65 | 0.32 |  | 5.08 | 1.77 | 2.5 | 1.52 | 13.31 | 35.66 | 7.17 | 24.5 | 40.3 | 46.23 | 66.96 | 76.7 | 86.41 | 91.1 | 95.45 | 97.73 | 98.52 | 99.88 | 100 | 100 | 100 | 100 | 100 | 100 | 100
441 | 5/15/2023, 11:59:00 PM | FM230515-25 | CEM IL | 5/16/2023, 12:45:12 AM | Titan Cement Pennsuco | FM3 | FM 2023/05/15 17:00:00 IL FM230515-25 FM3 | [7 empty] | 98.1 |  |  |  | 5.4 |  | 5.01 | 6.37 | 1.36 | 13.71 | [5 empty] | 4.33 | 64.55 | 3.2 | 0.289 | 0.9 | 0.15 | 19.41 | 2.37 | 2.28 | 5.84 | 61.85 | 9.11
442 | 5/15/2023, 9:59:00 PM | FM230515-23 | CEM IL | 5/15/2023, 10:45:23 PM | Titan Cement Pennsuco | FM4 | FM 2023/05/15 15:00:00 IL FM230515-23 FM4 |  | 2,278.775 |  |  | 5,640.608 |  | 7,201.734 | 98.5 | 97994 | 98.69 | 98.69 | 5.23 |  | 4.33 | 5.52 | 1.19 | 11.85 | 1.4 |  |  |  |  | 4.4 | 64.46 | 3.25 | 0.279 | 0.9 | 0.15 | 19.63 | 2.4 | 4.68 | 5.95 | 60.51 | 9.28 |  |  |  | 0.39 | 0.07 | 0.29 | 1.35 | 0.36 | 3.36 | 13.38 | 0.37 | 17.46 | 4.92 |  | 0.72 | 5.64 | 33.71 | 14.35 | 70.15 | 48.05 | 8.94 | 11.18 |  | 0.39 | 2.53 |  |  | 0.11 | 1.06 | 0.16 | 0.9 | 1.87 |  |  | 4.91 | 1.74 | 2.15 | 1.78 | 14.85 | 38.16 | 6.4 | 21.85 | 36.55 | 42.18 | 62.88 | 73.14 | 83.72 | 89 | 94.01 | 96.74 | 97.71 | 99.58 | 100 | 100 | 100 | 100 | 100 | 100 | 100
443 | 5/15/2023, 9:59:00 PM | FM230515-22 | CEM IL | 5/15/2023, 10:45:23 PM | Titan Cement Pennsuco | FM3 | FM 2023/05/15 15:00:00 IL FM230515-22 FM3 | [7 empty] | 97.93 |  |  |  | 5.36 |  | 4.85 | 6.08 | 1.23 | 13.27 | 1.68 |  |  |  |  | 4.37 | 64.64 | 3.22 | 0.299 | 0.91 | 0.15 | 19.48 | 2.36 | 2.75 | 5.92 | 61.73 | 9.18
444 | 5/15/2023, 9:59:00 PM | FM230515-24 | CEM IL | 5/15/2023, 11:00:09 PM | Titan Cement Pennsuco | FM6 | FM 2023/05/15 15:00:00 IL FM230515-24 FM6 | [7 empty] | 98.46 |  |  |  | 4.75 |  | 4.15 | 5.15 | 1 | 11.36 | 1.51 |  |  |  |  | 4.49 | 65 | 3.33 | 0.279 | 0.92 | 0.15 | 19.82 | 2.31 | 4.94 | 6.06 | 61.15 | 9.53
445 | 5/15/2023, 7:59:00 PM | FM230515-20 | CEM IL | 5/15/2023, 8:25:15 PM | Titan Cement Pennsuco | FM4 | FM 2023/05/15 13:00:00 IL FM230515-20 FM4 | [7 empty] | 98.6 |  |  |  | 5.42 | [59 empty] | 1.57 | 13.77 | 36.03 | 7.03 | 23.62 | 39.23 | 45.03 | 65.68 | 75.69 | 85.86 | 90.83 | 95.44 | 97.81 | 98.64 | 99.93 | 100 | 100 | 100 | 100 | 100 | 100 | 100
446 | 5/15/2023, 7:59:00 PM | FM230515-21 | CEM IL | 5/15/2023, 8:55:15 PM | Titan Cement Pennsuco | FM6 | FM 2023/05/15 13:00:00 IL FM230515-21 FM6 | [7 empty] | 98.31 |  |  |  | 4.77 |  | 4.38 | 5.24 | 0.86 | 11.99
447 | 5/15/2023, 7:59:00 PM | FM230515-19 | CEM IL | 5/15/2023, 8:55:15 PM | Titan Cement Pennsuco | FM3 | FM 2023/05/15 13:00:00 IL FM230515-19 FM3 | [7 empty] | 97.83 |  |  |  | 5.5 |  | 5.25 | 6.35 | 1.1 | 14.37
448 | 5/15/2023, 5:59:00 PM | FM230515-17 | CEM IL | 5/15/2023, 7:10:23 PM | Titan Cement Pennsuco | FM4 | FM 2023/05/15 11:00:00 IL FM230515-17 FM4 | [7 empty] | 97.9 |  |  |  | 5.01 |  | 4.63 | 5.8 | 1.17 | 12.67 | 1.2
449 | 5/15/2023, 5:59:00 PM | FM230515-18 | CEM IL | 5/15/2023, 7:10:23 PM | Titan Cement Pennsuco | FM6 | FM 2023/05/15 11:00:00 IL FM230515-18 FM6 | [7 empty] | 97.87 |  |  |  | 4.82 |  | 4.45 | 5.18 | 0.73 | 12.18 | 1.46
450 | 5/15/2023, 5:59:00 PM | FM230515-16 | CEM IL | 5/15/2023, 7:10:23 PM | Titan Cement Pennsuco | FM3 | FM 2023/05/15 11:00:00 IL FM230515-16 FM3 | [7 empty] | 98.33 |  |  |  | 5.44 |  | 5.33 | 6.67 | 1.34 | 14.59 | 1.26
451 | 5/15/2023, 3:59:00 PM | FM230515-13 | CEM IL | 5/15/2023, 5:55:22 PM | Titan Cement Pennsuco | FM3 | FM 2023/05/15 09:00:00 IL FM230515-13 FM3 | [7 empty] | 97.66 |  |  |  | 5.23 |  | 4.95 | 5.92 | 0.97 | 13.55 | [5 empty] | 4.25 | 62.17 | 3.16 | 0.269 | 0.89 | 0.15 | 18.89 | 2.45 | 4.82 | 5.7 | 56.6 | 8.99
452 | 5/15/2023, 3:59:00 PM | FM230515-14 | CEM IL | 5/15/2023, 5:55:22 PM | Titan Cement Pennsuco | FM4 | FM 2023/05/15 09:00:00 IL FM230515-14 FM4 | [7 empty] | 97.81 |  |  |  | 5.24 |  | 4.57 | 5.97 | 1.4 | 12.51 | [5 empty] | 4.34 | 62.55 | 3.2 | 0.269 | 0.9 | 0.15 | 19.46 | 2.26 | 8.51 | 5.87 | 54.43 | 9.13
453 | 5/15/2023, 1:59:00 PM | FM230515-10 | CEM IL | 5/15/2023, 3:10:22 PM | Titan Cement Pennsuco | FM3 | FM 2023/05/15 07:00:00 IL FM230515-10 FM3 | [7 empty] | 97.78 |  |  |  | 5.1 |  | 4.68 | 5.88 | 1.2 | 12.81 | 1.43 |  |  |  |  | 4.18 | 63.69 | 3.2 | 0.299 | 0.86 | 0.14 | 18.92 | 2.44 | -0.02 | 5.45 | 63.52 | 9.12
454 | 5/15/2023, 1:59:00 PM | FM230515-11 | CEM IL | 5/15/2023, 3:25:24 PM | Titan Cement Pennsuco | FM4 | FM 2023/05/15 07:00:00 IL FM230515-11 FM4 | [7 empty] | 99.18 |  |  |  | 5.53 |  | 5.26 | 6.21 | 0.95 | 14.4 | 1.48 |  |  |  |  | 4.31 | 64.27 | 3.23 | 0.279 | 0.87 | 0.14 | 19.31 | 2.43 | 2.43 | 5.73 | 60.9 | 9.2 |  |  |  |  | 0.06 | 0.14 | 1.73 | 0.58 | 3.28 | 14.16 | 0.7 | 18.72 | 4.55 |  | 0.59 | 5.15 | 31.89 | 14.37 | 68.94 | 46.26 | 9.19 | 12.96 |  |  | 2.06 |  |  | 0.01 | 1.24 | 0.21 | 0.59 | 1.7 |  |  | 5.7 | 1.68 | 2.01
455 | 5/15/2023, 11:59:00 AM | FM230515-07 | CEM IL | 5/15/2023, 1:00:09 PM | Titan Cement Pennsuco | FM3 | FM 2023/05/15 05:00:00 IL FM230515-07 FM3 | [7 empty] | 97.58 |  |  |  | 5.4 |  | 4.61 | 5.63 | 1.02 | 12.62 | [5 empty] | 4.24 | 63.61 | 3.25 | 0.269 | 0.86 | 0.14 | 19.05 | 2.51 | 1.83 | 5.52 | 61.67 | 9.28
456 | 5/15/2023, 11:59:00 AM | FM230515-08 | CEM IL | 5/15/2023, 1:15:11 PM | Titan Cement Pennsuco | FM4 | FM 2023/05/15 05:00:00 IL FM230515-08 FM4 |  | 2,046.171 |  |  | 5,443.948 |  | 6,942.922 | 98.04 | 98114 | 98369 | 98369 | 5.14 |  | 4.83 | 6 | 1.17 | 13.22 | 1.9 |  |  |  |  | 4.25 | 64.64 | 3.22 | 0.299 | 0.86 | 0.14 | 19.43 | 2.33 | 1.64 | 5.6 | 63.04 | 9.18 |  |  |  | 0.44 | 0.06 | 0.09 | 0.92 | 0.31 | 3.31 | 12.76 | 1.08 | 17.46 | 4.21 |  | 0.54 | 4.75 | 32.71 | 14.08 | 69.91 | 46.79 | 9.27 | 13.01 |  | 0.44 | 2.7 |  |  | 0.08 | 1.48 | 0.15 | 0.87 | 1.92 |  |  | 5.72 | 2.14 | 1.88 | 1.65 | 14.07 | 38.56 | 6.85 | 23.55 | 39.09 | 44.59 | 63.88 | 73.45 | 83.55 | 88.69 | 93.66 | 96.41 | 97.41 | 99.43 | 100 | 100 | 100 | 100 | 100 | 100 | 100
457 | 5/15/2023, 11:53:00 AM | FMC230515-02 | CEM IL | 6/13/2023, 11:10:25 PM | Titan Cement Pennsuco | FM4 | FMC IL FMC230515-02 | 2.26 | 1,998.851 | 4.16 | 5.47 | 5,305.738 | 7.29 | 6,877.215 | 98.04 | 98692 | 98198 | 98198 | 5.18 |  | 4.98 | 6.24 | 1.26 | 13.63 | 1.68 |  |  |  |  | 4.18 | 63.94 | 3.16 | 0.3 | 0.82 | 0.154 | 19.31 | 2.4 | 1.2 | 5.67 | 64.42 | 9.47 |  |  |  |  | 0.06 | 0.09 | 1.19 | 0.52 | 2.97 | 13.15 | 0.92 | 17.55 | 4.43 |  | 0.64 | 5.07 | 31.51 | 14.99 | 67.76 | 46.5 | 8.91 | 13.5 |  |  | 2.57 |  |  | 0.03 | 0.94 | 0.18 | 1.31 | 2.08 |  |  | 5.94 | 1.93 | 1.94 | 1.74 | 14.86 | 38.26 | 6.54 | 22.5 | 36.8 | 42.28 | 62.75 | 73.03 | 83.65 | 88.92 | 93.91 | 96.64 | 97.62 | 99.53 | 100 | 100 | 100 | 100 | 100 | 100 | 100
458 | 5/15/2023, 11:52:00 AM | FMC230515-01 | CEM IL | 6/13/2023, 11:10:25 PM | Titan Cement Pennsuco | FM3 | FMC IL FMC230515-01 | 2.29 | 2,122.53 | 4.17 | 5.34 | 5,320.021 | 6.92 | 6,878.017 | 97.68 | 97862 | 98146 | 98146 | 5.29 | 6.8 | 4.93 | 6.11 | 1.18 | 13.49 | 1.43 | 215 | 95 | 76 |  | 4.22 | 63.66 | 3.22 | 0.3 | 0.81 | 0.158 | 19.24 | 2.6 | 2.15 | 5.67 | 63 | 9.65 | 0.21 |  |  |  | 0.06 | 0.18 | 1.62 | 0.69 | 3.04 | 13.02 | 0.55 | 17.31 | 4.46 |  | 0.33 | 4.79 | 33.07 | 14.15 | 70.03 | 47.22 | 9.01 | 12.65 |  | 0.21 | 2.37 |  |  | 0.05 | 0.77 | 0.2 | 1.16 | 2.41 |  |  | 5.56 | 1.66 | 2.13 | 1.46 | 13.11 | 36.78 | 7.38 | 25.68 | 41.38 | 46.99 | 66.59 | 75.96 | 85.48 | 90.17 | 94.6 | 96.99 | 97.82 | 99.47 | 100 | 100 | 100 | 100 | 100 | 100 | 100
459 | 5/15/2023, 9:59:00 AM | FM230515-04 | CEM IL | 5/15/2023, 10:45:13 AM | Titan Cement Pennsuco | FM3 | FM 2023/05/15 03:00:00 IL FM230515-04 FM3 | [7 empty] | 98.44 |  |  |  | 5.33 |  | 4.95 | 6.15 | 1.2 | 13.55 | 1.71 |  |  |  |  | 4.16 | 64.14 | 3.19 | 0.299 | 0.86 | 0.14 | 19.19 | 2.68 | 1.42 | 5.41 | 62.24 | 9.08
460 | 5/15/2023, 9:59:00 AM | FM230515-05 | CEM IL | 5/15/2023, 10:45:13 AM | Titan Cement Pennsuco | FM4 | FM 2023/05/15 03:00:00 IL FM230515-05 FM4 |  | 2,038.205 |  |  | 5,422.806 |  | 6,766.301 | 98.44 | 98596 | 98344 | 98344 | 5.21 | [5 empty] | 1.71 |  |  |  |  | 4.11 | 64.28 | 3.18 | 0.289 | 0.87 | 0.14 | 19.56 | 2.32 | 1.39 | 5.36 | 71.01 | 9.19 |  |  |  |  | 0.02 | 0.26 | 0.62 | 0.56 | 3.03 | 13.53 | 0.85 | 17.96 | 3.65 |  | 0.58 | 4.23 | 31.49 | 15.3 | 67.29 | 46.79 | 9.2 | 13.7 |  |  | 2.9 |  |  | 0.06 | 1.2 | 0.18 | 0.85 | 2.03 |  |  | 6.02 | 1.84 | 1.85 | 1.63 | 14.24 | 38.96 | 6.82 | 23.44 | 38.64 | 44.12 | 63.53 | 73.13 | 83.21 | 88.36 | 93.39 | 96.22 | 97.24 | 99.36 | 100 | 100 | 100 | 100 | 100 | 100 | 100
461 | 5/15/2023, 7:59:00 AM | FM230515-01 | CEM IL | 5/15/2023, 8:55:12 AM | Titan Cement Pennsuco | FM3 | FM 2023/05/15 01:00:00 IL FM230515-01 FM3 | [7 empty] | 98.34 |  |  |  | 5.32 |  | 4.84 | 6.07 | 1.23 | 13.25 | [5 empty] | 4.13 | 63.91 | 3.15 | 0.299 | 0.85 | 0.14 | 19 | 2.62 | 0.13 | 5.4 | 63.39 | 8.97
462 | 5/15/2023, 7:59:00 AM | FM230515-02 | CEM IL | 5/15/2023, 8:55:12 AM | Titan Cement Pennsuco | FM4 | FM 2023/05/15 01:00:00 IL FM230515-02 FM4 |  | 2,020.215 |  |  | 5,409.538 |  | 6,772.307 | 98.22 | 98442 | 98318 | 98318 | 5.27 |  | 5.01 | 6.16 | 1.15 | 13.71 | [5 empty] | 4.11 | 64.31 | 3.18 | 0.289 | 0.86 | 0.14 | 19.48 | 2.3 | 2.33 | 5.29 | 62.05 | 9.05 |  |  |  | 0.67 | 0.05 | 0.4 | 0.7 |  |  | 15.41 | 1.22 | 16.63 | 3.97 |  | 1.3 | 5.27 | 31.49 | 15.07 | 67.63 | 46.56 | 8.88 | 13.77 |  | 0.67 | 2.82 |  |  | 0.03 | 0.96 | 0.17 | 1.01 | 2.09 |  |  | 6.05 | 1.72 | 1.92 | 1.66 | 14.53 | 39.03 | 6.77 | 23.28 | 38.12 | 43.47 | 62.85 | 72.62 | 82.96 | 88.26 | 93.42 | 96.29 | 97.32 | 99.42 | 100 | 100 | 100 | 100 | 100 | 100 | 100
463 | 5/15/2023, 5:59:00 AM | FM230514-35 | CEM IL | 5/15/2023, 6:40:20 AM | Titan Cement Pennsuco | FM4 | FM 2023/05/14 23:00:00 IL FM230514-35 FM4 |  | 2,325.626 |  |  | 5,603.692 |  | 7,078.059 | 98.86 | 97834 | 98292 | 98292 | 5.81 | [5 empty] | 1.43 |  |  |  |  | 4.18 | 63.79 | 3.2 | 0.279 | 0.87 | 0.14 | 19.38 | 2.6 | 2.33 | 5.51 | 69.08 | 9.25 |  |  |  | 0.25 | 0.03 | 0.31 | 1.57 | 0.84 |  | 13.33 | 1.41 | 15.58 | 4.24 |  | 0.69 | 4.94 | 31.52 | 16.11 | 66.18 | 47.63 | 9.46 | 14.01 |  | 0.25 | 2.48 |  |  | 0.01 | 0.97 | 0.22 | 0.76 | 1.78 |  |  | 6.16 | 1.55 | 2.18 | 1.44 | 12.9 | 35.67 | 7.44 | 25.49 | 41.57 | 47.45 | 67.64 | 77.04 | 86.47 | 91.08 | 95.38 | 97.66 | 98.45 | 99.84 | 100 | 100 | 100 | 100 | 100 | 100 | 100
464 | 5/15/2023, 5:59:00 AM | FM230514-34 | CEM IL | 5/15/2023, 6:40:20 AM | Titan Cement Pennsuco | FM3 | FM 2023/05/14 23:00:00 IL FM230514-34 FM3 | [7 empty] | 98.91 |  |  |  | 5.38 |  | 4.82 | 6.36 | 1.54 | 13.19 | 1.37 |  |  |  |  | 4.28 | 63.59 | 3.25 | 0.269 | 0.87 | 0.14 | 19.42 | 2.38 | 5.07 | 5.63 | 58.47 | 9.27
465 | 5/15/2023, 3:59:00 AM | FM230514-32 | CEM IL | 5/15/2023, 4:55:13 AM | Titan Cement Pennsuco | FM4 | FM 2023/05/14 21:00:00 IL FM230514-32 FM4 |  | 2,043.216 |  |  | 5,330.98 |  | 6,761.881 | 98.25 | 98388 | 98318 | 98318 | 5.19 |  | 4.88 | 6.05 | 1.17 | 13.36 | [5 empty] | 4.17 | 63.56 | 3.22 | 0.269 | 0.87 | 0.14 | 19.41 | 2.4 | 4.55 | 5.39 | 59.03 | 9.18 |  |  |  | 0.29 | 0.09 | 0.16 | 0.98 | 0.4 | 3.28 | 13.22 | 0.82 | 17.72 | 3.73 |  | 0.56 | 4.29 | 31.79 | 14.38 | 68.85 | 46.17 | 9.47 | 14.29 |  | 0.29 | 2.61 |  |  | 0.16 | 1.03 | 0.14 | 0.67 | 1.91 |  |  | 6.28 | 1.54 | 1.96 | 1.51 | 13.61 | 37.74 | 7.14 | 24.5 | 40.07 | 45.68 | 65.21 | 74.67 | 84.46 | 89.39 | 94.12 | 96.73 | 97.67 | 99.53 | 100 | 100 | 100 | 100 | 100 | 100 | 100
466 | 5/15/2023, 3:59:00 AM | FM230514-31 | CEM IL | 5/15/2023, 4:55:13 AM | Titan Cement Pennsuco | FM3 | FM 2023/05/14 21:00:00 IL FM230514-31 FM3 | [7 empty] | 98.21 |  |  |  | 5.53 |  | 4.81 | 6.01 | 1.2 | 13.16 | [5 empty] | 4.07 | 62.85 | 3.08 | 0.289 | 0.84 | 0.14 | 18.58 | 2.49 | -0.9 | 5.36 | 63.2 | 8.75
467 | 5/15/2023, 1:59:00 AM | FM230514-28 | CEM IL | 5/15/2023, 2:40:21 AM | Titan Cement Pennsuco | FM3 | FM 2023/05/14 19:00:00 IL FM230514-28 FM3 | [7 empty] | 97.99 |  |  |  | 5.61 |  | 4.67 | 6 | 1.33 | 12.78 | 1.32 |  |  |  |  | 4.32 | 63.6 | 3.23 | 0.279 | 0.87 | 0.14 | 19.51 | 2.36 | 5.9 | 5.77 | 57.94 | 9.21
468 | 5/14/2023, 11:59:00 PM | FM230514-25 | CEM IL | 5/15/2023, 12:40:30 AM | Titan Cement Pennsuco | FM3 | FM 2023/05/14 17:00:00 IL FM230514-25 FM3 | [7 empty] | 98.18 |  |  |  | 5.65 |  | 5.35 | 6.82 | 1.47 | 14.64 | [5 empty] | 4.13 | 63.71 | 3.11 | 0.319 | 0.89 | 0.14 | 18.65 | 2.39 | -2.62 | 5.46 | 64.96 | 8.83
469 | 5/14/2023, 11:59:00 PM | FM230514-26 | CEM IL | 5/15/2023, 12:40:30 AM | Titan Cement Pennsuco | FM4 | FM 2023/05/14 17:00:00 IL FM230514-26 FM4 |  | 2,098.995 |  |  | 5,387.148 |  | 6,874.786 | 98.29 | 98183 | 98363 | 98363 | 5.13 | [10 empty] | 4.19 | 64.14 | 3.24 | 0.279 | 0.88 | 0.14 | 19.62 | 2.44 | 3.07 | 5.47 | 69.01 | 9.37 |  |  |  | 0.27 | 0.19 | 0.15 | 0.91 | 0.6 | 3.49 | 12.99 | 1.02 | 18.1 | 3.91 |  | 0.45 | 4.36 | 32.64 | 13.58 | 70.63 | 46.22 | 9.59 | 13.39 |  | 0.27 | 2.71 |  |  | 0.03 | 1.29 | 0.18 | 0.6 | 1.99 |  |  | 5.89 | 1.75 | 1.94 | 1.52 | 13.76 | 38.39 | 7.09 | 24.23 | 39.59 | 45.24 | 64.91 | 74.31 | 83.99 | 88.88 | 93.64 | 96.32 | 97.29 | 99.35 | 100 | 100 | 100 | 100 | 100 | 100 | 100
470 | 5/14/2023, 9:59:00 PM | FM230514-23 | CEM IL | 5/14/2023, 10:40:13 PM | Titan Cement Pennsuco | FM4 | FM 2023/05/14 15:00:00 IL FM230514-23 FM4 |  | 2,106.858 |  |  | 5,476.05 |  | 6,985.803 | 98.51 | 98341 | 98414 | 98414 | 5.09 |  | 4.83 | 6.02 | 1.19 | 13.22 | 1.54 |  |  |  |  | 4.22 | 64.05 | 3.17 | 0.299 | 0.87 | 0.14 | 19.55 | 2.4 | 4.43 | 5.6 | 59.8 | 9.03 |  |  |  |  | 0.11 | 0.27 | 0.92 | 0.78 | 2.87 | 13.45 | 0.91 | 18.01 | 4.12 |  | 0.7 | 4.82 | 31.38 | 15.18 | 67.39 | 46.56 | 8.69 | 13.17 |  |  | 2.81 |  |  | 0.09 | 1.13 | 0.19 | 0.8 | 2.08 | 0.36 |  | 5.79 | 1.73 | 2.21 | 1.59 | 14.18 | 39.05 | 6.87 | 23.48 | 38.65 | 44.21 | 63.67 | 73.16 | 83.15 | 88.29 | 93.33 | 96.16 | 97.19 | 99.34 | 100 | 100 | 100 | 100 | 100 | 100 | 100
471 | 5/14/2023, 9:59:00 PM | FM230514-22 | CEM IL | 5/14/2023, 10:40:13 PM | Titan Cement Pennsuco | FM3 | FM 2023/05/14 15:00:00 IL FM230514-22 FM3 | [7 empty] | 97.73 |  |  |  | 5.3 |  | 4.93 | 5.51 | 0.58 | 13.49 | 1.29 |  |  |  |  | 4.29 | 64.05 | 3.2 | 0.279 | 0.88 | 0.14 | 19.4 | 2.49 | 3.76 | 5.74 | 59.97 | 9.12
472 | 5/14/2023, 7:59:00 PM | FM230514-19 | CEM IL | 5/14/2023, 9:10:32 PM | Titan Cement Pennsuco | FM3 | FM 2023/05/14 13:00:00 IL FM230514-19 FM3 | [7 empty] | 97.58 |  |  |  | 5.03 |  | 4.95 | 6.07 | 1.12 | 13.55 | [5 empty] | 4.34 | 63.75 | 3.26 | 0.269 | 0.88 | 0.14 | 19.4 | 2.3 | 4.59 | 5.77 | 58.83 | 9.3
473 | 5/14/2023, 7:59:00 PM | FM230514-20 | CEM IL | 5/14/2023, 9:10:32 PM | Titan Cement Pennsuco | FM4 | FM 2023/05/14 13:00:00 IL FM230514-20 FM4 |  | 2,079.884 |  |  | 5,369.364 |  | 6,743.65 | 98.34 | 98344 | 98386 | 98386 | 5.16 | [10 empty] | 4.22 | 63.68 | 3.15 | 0.289 | 0.86 | 0.15 | 19.43 | 2.44 | 2.9 | 5.7 | 68.51 | 9.1 |  |  |  | 0.4 | 0.04 | 0.3 | 0.69 | 0.6 |  | 14.53 | 0.86 | 15.99 | 4.33 |  | 1.27 | 5.6 | 31.78 | 14.95 | 68.01 | 46.73 | 8.75 | 13.75 |  | 0.4 | 2.8 |  |  | 0.09 | 0.98 | 0.11 | 0.77 | 2.62 | 0.4 |  | 6.04 | 1.56 | 2.08 | 1.47 | 13.49 | 37.74 | 7.26 | 24.87 | 40.31 | 45.96 | 65.54 | 74.89 | 84.53 | 89.4 | 94.1 | 96.7 | 97.64 | 99.51 | 100 | 100 | 100 | 100 | 100 | 100 | 100
474 | 5/14/2023, 5:59:00 PM | FM230514-16 | CEM IL | 5/14/2023, 6:40:11 PM | Titan Cement Pennsuco | FM3 | FM 2023/05/14 11:00:00 IL FM230514-16 FM3 | [7 empty] | 98.91 |  |  |  | 5.87 |  | 4.44 | 5.26 | 0.82 | 12.15 | 1.46 |  |  |  |  | 4.28 | 63.25 | 3.22 | 0.279 | 0.87 | 0.14 | 19.18 | 2.34 | 3.8 | 5.68 | 59.81 | 9.19
475 | 5/14/2023, 5:59:00 PM | FM230514-17 | CEM IL | 5/14/2023, 6:55:34 PM | Titan Cement Pennsuco | FM4 | FM 2023/05/14 11:00:00 IL FM230514-17 FM4 |  | 2,074.761 |  |  | 5,392.65 |  | 6,844.313 | 98.28 | 98274 | 98352 | 98352 | 5.16 |  | 5.26 | 6.43 | 1.17 | 14.4 | 1.23 |  |  |  |  | 4.24 | 63.55 | 3.19 | 0.269 | 0.87 | 0.14 | 19.35 | 2.39 | 4.5 | 5.62 | 58.31 | 9.08 |  |  |  |  | 0.11 | 0.26 | 0.82 | 0.3 | 2.97 | 12.73 | 0.7 | 16.7 | 4.34 |  | 0.54 | 4.88 | 33.39 | 13.48 | 71.24 | 46.87 | 9.11 | 13.93 |  |  | 3.04 |  |  | 0.09 | 0.96 | 0.14 | 0.64 | 2.06 | 0.39 |  | 6.13 | 1.45 | 2.28 | 1.53 | 13.83 | 37.78 | 7.09 | 24.51 | 39.75 | 45.2 | 64.63 | 74.28 | 84.32 | 89.35 | 94.15 | 96.78 | 97.72 | 99.56 | 100 | 100 | 100 | 100 | 100 | 100 | 100
476 | 5/14/2023, 5:59:00 PM | FM230514-18 | CEM IL | 5/14/2023, 7:10:31 PM | Titan Cement Pennsuco | FM6 | FM 2023/05/14 11:00:00 IL FM230514-18 FM6 | [7 empty] | 99.03 |  |  |  | 5.38 |  | 5.19 | 6.02 | 0.83 | 14.2 | 1.12 |  |  |  |  | 4.21 | 63.76 | 3.14 | 0.279 | 0.87 | 0.14 | 19.3 | 2.55 | 3.54 | 5.62 | 59.5 | 8.93
477 | 5/14/2023, 3:59:00 PM | FM230514-14 | CEM IL | 5/14/2023, 5:10:24 PM | Titan Cement Pennsuco | FM4 | FM 2023/05/14 09:00:00 IL FM230514-14 FM4 |  | 2,262.3 |  |  | 5,550.473 |  | 6,989.294 | 98.88 | 98.12 | 98277 | 98277 | 5.57 |  | 4.08 | 5.3 | 1.22 | 11.17 | [5 empty] | 4.19 | 63.08 | 3.15 | 0.269 | 0.86 | 0.14 | 18.79 | 2.47 | 0.59 | 5.57 | 63.11 | 8.99 |  |  |  | 0.41 | 0.05 | 0.2 | 2.03 | 0.48 | 3.07 | 13.45 | 0.9 | 17.9 | 4.28 |  | 0.41 | 4.69 | 32.91 | 12.75 | 72.08 | 45.66 | 9.11 | 14.21 |  | 0.41 | 2.11 |  |  | 0.03 | 0.93 | 0.17 | 0.8 | 1.69 |  |  | 6.25 | 1.54 | 2.24 | 1.28 | 11.72 | 33.54 | 8.12 | 27.53 | 44.77 | 50.83 | 70.9 | 79.88 | 88.57 | 92.68 | 96.41 | 98.32 | 98.98 | 99.98 | 100 | 100 | 100 | 100 | 100 | 100 | 100
478 | 5/14/2023, 3:59:00 PM | FM230514-15 | CEM IL | 5/14/2023, 5:10:24 PM | Titan Cement Pennsuco | FM6 | FM 2023/05/14 09:00:00 IL FM230514-15 FM6 | [7 empty] | 99.25 |  |  |  | 5.25 |  | 4.74 | 5.84 | 1.1 | 12.97 | [5 empty] | 4.26 | 64.02 | 3.18 | 0.289 | 0.87 | 0.15 | 19.27 | 2.48 | 2.47 | 5.69 | 61.47 | 9.06
479 | 5/14/2023, 1:59:00 PM | FM230514-12 | CEM IL | 5/14/2023, 2:55:35 PM | Titan Cement Pennsuco | FM4 | FM 2023/05/14 07:00:00 IL FM230514-12 FM4 |  | 2,252.408 |  |  | 5,619.925 |  | 7,130.856 | 99.4 | 98636 | 98097 | 98097 | 5.7 |  | 4.99 | 6.1 | 1.11 | 13.66 | 1.88 |  |  |  |  | 4.19 | 63.03 | 3.16 | 0.289 | 0.85 | 0.14 | 18.89 | 2.4 | 1.78 | 5.54 | 60.57 | 8.99 |  |  |  |  | 0.12 | 0.24 | 1.53 | 0.3 | 3.01 | 13.6 | 1.2 | 18.12 | 4.73 |  | 0.41 | 5.14 | 31.14 | 14.31 | 68.51 | 45.45 | 9.03 | 13.13 |  |  | 2.71 |  |  |  | 1.2 | 0.16 | 1.22 | 1.66 | 0.31 |  | 5.77 | 2.12 | 2.42 | 1.36 | 11.75 | 32.5 | 7.75 | 27.16 | 44.58 | 50.76 | 71.48 | 80.75 | 89.53 | 93.53 | 97.04 | 98.75 | 99.31 | 100 | 100 | 100 | 100 | 100 | 100 | 100 | 100
480 | 5/14/2023, 1:59:00 PM | FM230514-13 | CEM IL | 5/14/2023, 2:55:35 PM | Titan Cement Pennsuco | FM6 | FM 2023/05/14 07:00:00 IL FM230514-13 FM6 | [7 empty] | 99.28 |  |  |  | 5.16 |  | 4.75 | 5.72 | 0.97 | 13 | 1.4 |  |  |  |  | 4.29 | 64.05 | 3.23 | 0.279 | 0.87 | 0.15 | 19.44 | 2.38 | 3.83 | 5.69 | 60.29 | 9.21
481 | 5/14/2023, 11:59:00 AM | FM230514-09 | CEM IL | 5/14/2023, 12:55:24 PM | Titan Cement Pennsuco | FM3 | FM 2023/05/14 05:00:00 IL FM230514-09 FM3 | [7 empty] | 97.9 |  |  |  | 5.29 |  | 4.63 | 5.86 | 1.23 | 12.67 | [5 empty] | 4.23 | 63.04 | 3.23 | 0.269 | 0.86 | 0.14 | 19.02 | 2.38 | 2.98 | 5.53 | 60.01 | 9.21
482 | 5/14/2023, 11:59:00 AM | FM230514-11 | CEM IL | 5/14/2023, 1:25:24 PM | Titan Cement Pennsuco | FM6 | FM 2023/05/14 05:00:00 IL FM230514-11 FM6 | [7 empty] | 99.04 |  |  |  | 5.22 |  | 4.63 | 5.57 | 0.94 | 12.67 | [5 empty] | 4.3 | 63.8 | 3.24 | 0.269 | 0.88 | 0.14 | 19.55 | 2.41 | 5.63 | 5.7 | 58.5 | 9.25
483 | 5/14/2023, 11:59:00 AM | FM230514-10 | CEM IL | 5/14/2023, 2:55:35 PM | Titan Cement Pennsuco | FM4 | FM 2023/05/14 05:00:00 IL FM230514-10 FM4 |  | 2,180.89 |  |  | 5,571.979 |  | 7,016.79 | 99.23 | 98771 | 97896 | 97896 | 5.38 |  | 4.18 | 5.73 | 1.55 | 11.44 | 1.86 |  |  |  |  | 4.23 | 63.69 | 3.2 | 0.289 | 0.87 | 0.14 | 19.52 | 2.46 | 5.26 | 5.59 | 59.54 | 9.14 |  |  |  |  | 0.1 | 0.06 | 0.63 |  | 3.42 | 14.33 | 0.86 | 18.61 | 3.78 |  | 0.73 | 4.51 | 30.89 | 15.29 | 66.89 | 46.19 | 9.74 | 12.69 |  |  | 3.01 |  |  | 0.07 | 1.21 | 0.22 | 0.92 | 1.66 | 0.38 |  | 5.58 | 1.9 | 2.05 | 1.52 | 12.45 | 33.05 | 7.16 | 25.33 | 42.46 | 48.64 | 69.82 | 79.56 | 88.95 | 93.28 | 97.04 | 98.84 | 99.39 | 100 | 100 | 100 | 100 | 100 | 100 | 100 | 100
484 | 5/14/2023, 11:23:00 AM | FMC230514-03 | CEM IL | 6/12/2023, 11:10:24 PM | Titan Cement Pennsuco | FM4 | FMC IL FMC230514-03 | 2.26 | 2,141.158 | 4.21 | 5.48 | 5,297.499 | 7.12 | 6,888.275 | 98.44 | 98549 | 98091 | 98091 | 5.32 | 6.5 | 5.07 | 6.31 | 1.24 | 13.88 | 1.48 | 210 | 90 | 77 |  | 4.2 | 63.55 | 3.17 | 0.28 | 0.81 | 0.202 | 19.37 | 2.54 | 3.35 | 5.7 | 61.67 | 9.5 |  |  |  | 0.23 | 0.06 | 0.22 | 1.27 | 1.14 |  | 14.86 | 1.16 | 17.16 | 4.39 |  | 0.69 | 5.07 | 33.08 | 14.13 | 70.07 | 47.22 | 9.07 | 12.5 |  | 0.23 | 2.6 |  |  | 0.07 | 0.77 | 0.21 | 1.15 | 1.99 | 0.42 |  | 5.5 | 1.64 | 2.28 | 1.67 | 14.61 | 37.7 | 6.61 | 22.99 | 37.34 | 42.89 | 63.37 | 73.57 | 84.12 | 89.39 | 94.39 | 97.07 | 98.01 | 99.73 | 100 | 100 | 100 | 100 | 100 | 100 | 100
485 | 5/14/2023, 11:22:00 AM | FMC230514-02 | CEM IL | 6/12/2023, 11:10:24 PM | Titan Cement Pennsuco | FM3 | FMC IL FMC230514-02 | 2.19 | 2,126.347 | 4.12 | 5.51 | 5,241.636 | 6.93 | 6,829.057 | 97.93 | 98112 | 98144 | 98144 | 5.41 | 6.8 | 5.21 | 6.35 | 1.14 | 14.26 | 1.43 | 210 | 95 | 73 |  | 4.27 | 63.68 | 3.21 | 0.28 | 0.82 | 0.201 | 19.42 | 2.59 | 3.96 | 5.82 | 60.86 | 9.62 |  |  |  | 0.52 | 0.06 | 0.01 | 1.83 | 0.72 | 2.78 | 13.27 | 0.84 | 17.61 | 4.39 |  | 0.26 | 4.66 | 32.75 | 13.83 | 70.31 | 46.58 | 9.4 | 13.08 |  | 0.52 | 2.07 |  |  | 0.08 | 0.84 | 0.16 | 0.99 | 2.12 |  |  | 5.75 | 1.58 | 2.05 | 1.48 | 14.47 | 39.89 | 7.42 | 24.93 | 39.13 | 44.07 | 62.32 | 71.84 | 82.16 | 87.53 | 92.84 | 95.85 | 96.95 | 99.26 | 100 | 100 | 100 | 100 | 100 | 100 | 100
486 | 5/14/2023, 9:59:00 AM | FM230514-06 | CEM IL | 5/14/2023, 10:55:17 AM | Titan Cement Pennsuco | FM4 | FM 2023/05/14 03:00:00 IL FM230514-06 FM4 |  | 2,232.083 |  |  | 5,562.393 |  | 7,099.373 | 98.8 | 98122 | 97769 | 97769 | 5.21 |  | 4.59 | 5.81 | 1.22 | 12.56 | 1.41 |  |  |  |  | 4.28 | 63.66 | 3.23 | 0.269 | 0.87 | 0.14 | 19.59 | 2.48 | 6.43 | 5.66 | 57.66 | 9.22 |  |  |  | 0.21 | 0.13 | 0.35 | 1.27 | 0.44 | 3.79 | 14.22 | 0.29 | 18.73 | 3.97 |  | 0.63 | 4.6 | 33.23 | 13.57 | 71.01 | 46.8 | 8.91 | 12.55 |  | 0.21 | 2.43 |  |  | 0.12 | 0.9 | 0.22 | 0.67 | 2.11 |  |  | 5.52 | 1.4 | 2.12 | 1.53 | 13.3 | 35.71 | 7.08 | 24.56 | 40.53 | 46.34 | 66.75 | 76.52 | 86.33 | 91.08 | 95.46 | 97.74 | 98.55 | 99.86 | 100 | 100 | 100 | 100 | 100 | 100 | 100
487 | 5/14/2023, 9:59:00 AM | FM230514-08 | CEM IL | 5/14/2023, 10:40:11 AM | Titan Cement Pennsuco | FM6 | FM 2023/05/14 03:00:00 IL FM230514-08 FM6 | [7 empty] | 98.9 |  |  |  | 5.34 |  | 4.93 | 5.63 | 0.7 | 13.49 | 1.23 |  |  |  |  | 4.31 | 63.99 | 3.25 | 0.269 | 0.88 | 0.15 | 19.56 | 2.44 | 5.37 | 5.71 | 58.45 | 9.27
488 | 5/14/2023, 9:59:00 AM | FM230514-05 | CEM IL | 5/14/2023, 10:40:11 AM | Titan Cement Pennsuco | FM3 | FM 2023/05/14 03:00:00 IL FM230514-05 FM3 | [7 empty] | 98.21 |  |  |  | 5.36 |  | 4.85 | 6.19 | 1.34 | 13.27 | 1.32 |  |  |  |  | 4.34 | 63.51 | 3.24 | 0.259 | 0.87 | 0.14 | 19.48 | 2.32 | 6.01 | 5.8 | 57.41 | 9.24
489 | 5/14/2023, 7:59:00 AM | FM230514-03 | CEM IL | 5/14/2023, 8:40:11 AM | Titan Cement Pennsuco | FM6 | FM 2023/05/14 01:00:00 IL FM230514-03 FM6 | [7 empty] | 98.97 |  |  |  | 5.21 |  | 4.8 | 5.74 | 0.94 | 13.14 | [5 empty] | 4.32 | 64.1 | 3.25 | 0.269 | 0.88 | 0.15 | 19.63 | 2.45 | 5.66 | 5.73 | 58.52 | 9.27
490 | 5/14/2023, 7:59:00 AM | FM230514-01 | CEM IL | 5/14/2023, 8:40:11 AM | Titan Cement Pennsuco | FM3 | FM 2023/05/14 01:00:00 IL FM230514-01 FM3 | [7 empty] | 97.83 |  |  |  | 5.23 |  | 4.76 | 6.04 | 1.28 | 13.03 | [5 empty] | 4.29 | 63.86 | 3.19 | 0.289 | 0.87 | 0.15 | 19.47 | 2.42 | 4.72 | 5.76 | 59.21 | 9.09
491 | 5/14/2023, 7:59:00 AM | FM230514-02 | CEM IL | 5/14/2023, 8:25:11 AM | Titan Cement Pennsuco | FM4 | FM 2023/05/14 01:00:00 IL FM230514-02 FM4 |  | 2,242.667 |  |  | 5,602.562 |  | 7,053.341 | 98.7 | 97996 | 97663 | 97663 | 4.87 | [10 empty] | 4.22 | 63.94 | 3.15 | 0.269 | 0.88 | 0.14 | 19.39 | 2.57 | 2.04 | 5.7 | 69.5 | 9.1 |  |  |  |  | 0.08 | 0.22 | 1.4 | 0.44 |  | 13.46 | 1.24 | 15.14 | 4.5 |  | 0.79 | 5.29 | 32.98 | 15.83 | 67.57 | 48.81 | 9.12 | 14.02 |  | 0.27 | 2.49 |  | 0.27 |  | 1.03 | 0.16 | 0.55 | 1.43 |  |  | 6.16 | 1.44 | 2.08 | 1.52 | 13.42 | 37.19 | 7.16 | 24.39 | 40.27 | 46.07 | 65.98 | 75.4 | 85.03 | 89.85 | 94.44 | 96.96 | 97.86 | 99.6 | 100 | 100 | 100 | 100 | 100 | 100 | 100
492 | 5/14/2023, 5:59:00 AM | FM230513-35 | CEM IL | 5/14/2023, 6:55:27 AM | Titan Cement Pennsuco | FM4 | FM 2023/05/13 23:00:00 IL FM230513-35 FM4 |  | 2,248.275 |  |  | 5,550.169 |  | 6,965.719 | 98.46 | 97.76 | 97637 | 97637 | 5.29 |  | 5.36 | 6.37 | 1.01 | 14.67 | 1.18 |  |  |  |  | 4.22 | 63.91 | 3.14 | 0.269 | 0.87 | 0.15 | 19.49 | 2.45 | 4.61 | 5.65 | 58.55 | 8.92 |  |  |  |  | 0.08 |  | 1.29 | 0.23 | 3.07 | 12.39 | 0.62 | 16.32 | 3.97 |  | 0.61 | 4.58 | 33.81 | 15.58 | 68.45 | 49.4 | 8.99 | 13.34 |  |  | 2.45 |  |  |  | 1.02 | 0.17 | 0.34 | 2.02 |  |  | 5.86 | 1.28 | 1.89 | 1.36 | 12.46 | 34.31 | 7.75 | 26.21 | 42.74 | 48.69 | 68.98 | 78.41 | 87.75 | 92.2 | 96.23 | 98.27 | 98.97 | 100 | 100 | 100 | 100 | 100 | 100 | 100 | 100
493 | 5/14/2023, 5:59:00 AM | FM230513-36 | CEM IL | 5/14/2023, 6:55:27 AM | Titan Cement Pennsuco | FM6 | FM 2023/05/13 23:00:00 IL FM230513-36 FM6 | [7 empty] | 98.73 |  |  |  | 5.4 |  | 4.99 | 5.91 | 0.92 | 13.66 | 0.98 |  |  |  |  | 4.12 | 63.56 | 3.09 | 0.309 | 0.87 | 0.15 | 19.35 | 2.69 | 4.3 | 5.47 | 58.97 | 8.78
494 | 5/14/2023, 5:59:00 AM | FM230513-34 | CEM IL | 5/14/2023, 6:55:27 AM | Titan Cement Pennsuco | FM3 | FM 2023/05/13 23:00:00 IL FM230513-34 FM3 | [7 empty] | 98.85 |  |  |  | 5.44 |  | 4.84 | 6.22 | 1.38 | 13.25 | 1.23 |  |  |  |  | 4.26 | 63.61 | 3.17 | 0.309 | 0.87 | 0.15 | 19.45 | 2.41 | 5.15 | 5.71 | 58.45 | 9.03
495 | 5/14/2023, 3:59:00 AM | FM230513-33 | CEM IL | 5/14/2023, 5:10:12 AM | Titan Cement Pennsuco | FM6 | FM 2023/05/13 21:00:00 IL FM230513-33 FM6 | [7 empty] | 98.84 |  |  |  | 5.38 |  | 5.28 | 6.32 | 1.04 | 14.45 | [5 empty] | 4.15 | 63.56 | 3.13 | 0.279 | 0.87 | 0.14 | 19.21 | 2.8 | 3.63 | 5.48 | 58.9 | 8.89
496 | 5/14/2023, 3:59:00 AM | FM230513-32 | CEM IL | 5/14/2023, 4:55:15 AM | Titan Cement Pennsuco | FM4 | FM 2023/05/13 21:00:00 IL FM230513-32 FM4 |  | 2,204.022 |  |  | 5,467.766 |  | 6,878.81 | 98.25 | 97744 | 97641 | 97641 | 5.07 | [10 empty] | 4.2 | 63.66 | 3.13 | 0.269 | 0.87 | 0.15 | 19.38 | 2.47 | 2.47 | 5.68 | 68.89 | 9.04 |  |  |  | 0.62 | 0.01 | 0.27 | 1.36 | 0.54 |  | 13.45 | 1.18 | 15.16 | 4.07 |  | 1.17 | 5.23 | 33.82 | 15.14 | 69.07 | 48.96 | 8.92 | 13.04 |  | 0.62 | 2.53 |  |  | 0.05 | 1.07 | 0.15 | 0.49 | 1.74 | 0.38 |  | 5.73 | 1.45 | 2.27 | 1.54 | 14.1 | 38.35 | 7.05 | 23.61 | 38.72 | 44.33 | 64.17 | 73.83 | 83.84 | 88.88 | 93.76 | 96.47 | 97.45 | 99.44 | 100 | 100 | 100 | 100 | 100 | 100 | 100
497 | 5/14/2023, 3:59:00 AM | FM230513-31 | CEM IL | 5/14/2023, 4:55:15 AM | Titan Cement Pennsuco | FM3 | FM 2023/05/13 21:00:00 IL FM230513-31 FM3 | [7 empty] | 99 |  |  |  | 5.42 |  | 4.77 | 6.2 | 1.43 | 13.05 | [5 empty] | 4.29 | 63.46 | 3.18 | 0.299 | 0.87 | 0.15 | 19.42 | 2.46 | 5.6 | 5.77 | 57.84 | 9.06
498 | 5/14/2023, 1:59:00 AM | FM230513-28 | CEM IL | 5/14/2023, 2:40:11 AM | Titan Cement Pennsuco | FM3 | FM 2023/05/13 19:00:00 IL FM230513-28 FM3 | [7 empty] | 98.79 |  |  |  | 5.4 |  | 4.12 | 5.32 | 1.2 | 11.28 | 1.32 |  |  |  |  | 4.36 | 63.49 | 3.26 | 0.259 | 0.88 | 0.15 | 19.54 | 2.29 | 6.39 | 5.83 | 58.22 | 9.32
499 | 5/14/2023, 1:59:00 AM | FM230513-30 | CEM IL | 5/14/2023, 2:55:25 AM | Titan Cement Pennsuco | FM6 | FM 2023/05/13 19:00:00 IL FM230513-30 FM6 | [7 empty] | 98.47 |  |  |  | 5.35 |  | 4.55 | 5.55 | 1 | 12.45 | 1.12 |  |  |  |  | 4.22 | 63.12 | 3.18 | 0.249 | 0.87 | 0.14 | 19.57 | 2.53 | 7.65 | 5.59 | 56.02 | 9.06
500 | 5/14/2023, 1:59:00 AM | FM230513-29 | CEM IL | 5/14/2023, 2:55:25 AM | Titan Cement Pennsuco | FM4 | FM 2023/05/13 19:00:00 IL FM230513-29 FM4 |  | 2,120.985 |  |  | 5,346.29 |  | 6,829.014 | 98.28 | 98103 | 97649 | 97649 | 5.36 |  | 4.22 | 5.1 | 0.88 | 11.55 | 1.2 |  |  |  |  | 4.26 | 63.43 | 3.2 | 0.279 | 0.87 | 0.15 | 19.51 | 2.46 | 6.14 | 5.67 | 58.28 | 9.13 |  |  |  | 0.32 | 0.12 | 0.29 | 0.78 |  | 2.93 | 12.83 | 0.82 | 16.58 | 4.29 |  | 1.01 | 5.3 | 33.08 | 14.39 | 69.68 | 47.47 | 9.01 | 12.76 |  | 0.32 | 3.03 |  |  | 0.03 | 0.99 | 0.14 | 0.85 | 2.03 | 0.3 |  | 5.61 | 1.63 | 2.19 | 1.61 | 14.08 | 38.03 | 6.86 | 23.46 | 38.72 | 44.36 | 64.35 | 74.07 | 84.11 | 89.14 | 93.96 | 96.63 | 97.58 | 99.49 | 100 | 100 | 100 | 100 | 100 | 100 | 100
501 | 5/13/2023, 11:59:00 PM | FM230513-27 | CEM IL | 5/14/2023, 1:10:11 AM | Titan Cement Pennsuco | FM6 | FM 2023/05/13 17:00:00 IL FM230513-27 FM6 | [7 empty] | 98.3 |  |  |  | 5.38 |  | 5.17 | 6.05 | 0.88 | 14.15 | [5 empty] | 4.27 | 63.39 | 3.23 | 0.249 | 0.88 | 0.14 | 19.68 | 2.42 | 8.06 | 5.63 | 54.98 | 9.2
502 | 5/13/2023, 11:59:00 PM | FM230513-25 | CEM IL | 5/14/2023, 12:55:24 AM | Titan Cement Pennsuco | FM3 | FM 2023/05/13 17:00:00 IL FM230513-25 FM3 | [7 empty] | 98.65 |  |  |  | 5.46 |  | 4.59 | 5.42 | 0.83 | 12.56 | [5 empty] | 4.38 | 64.24 | 3.27 | 0.269 | 0.88 | 0.15 | 19.64 | 2.25 | 5.13 | 5.86 | 59.56 | 9.34
503 | 5/13/2023, 11:59:00 PM | FM230513-26 | CEM IL | 5/14/2023, 1:10:11 AM | Titan Cement Pennsuco | FM4 | FM 2023/05/13 17:00:00 IL FM230513-26 FM4 |  | 2,222.899 |  |  | 5,493.455 |  | 6,904.688 | 98.07 | 97484 | 97785 | 97785 | 5.42 | [10 empty] | 4.25 | 63.55 | 3.19 | 0.299 | 0.88 | 0.15 | 19.51 | 2.46 | 4.23 | 5.71 | 67.06 | 9.22 |  |  |  | 0.4 | 0.1 | 0.24 | 1.18 |  | 3.13 | 12.96 | 0.46 | 16.56 | 4.04 |  | 0.85 | 4.89 | 33.08 | 16.24 | 67.07 | 49.32 | 9.09 | 12.03 |  | 0.4 | 2.56 |  |  | 0.1 | 1.2 | 0.16 | 0.58 | 1.61 |  |  | 5.29 | 1.64 | 2.05 | 1.53 | 13.56 | 36.88 | 7.06 | 24.28 | 39.85 | 45.65 | 65.9 | 75.52 | 85.28 | 90.1 | 94.66 | 97.14 | 98.01 | 99.67 | 100 | 100 | 100 | 100 | 100 | 100 | 100
504 | 5/13/2023, 9:59:00 PM | FM230513-22 | CEM IL | 5/13/2023, 10:55:31 PM | Titan Cement Pennsuco | FM3 | FM 2023/05/13 15:00:00 IL FM230513-22 FM3 | [7 empty] | 98.61 |  |  |  | 5.5 |  | 4.78 | 6.41 | 1.63 | 13.08 | 1.29 |  |  |  |  | 4.23 | 63.39 | 3.11 | 0.339 | 0.86 | 0.15 | 19.33 | 2.28 | 4.28 | 5.73 | 59.24 | 8.85
505 | 5/13/2023, 9:59:00 PM | FM230513-23 | CEM IL | 5/13/2023, 10:55:31 PM | Titan Cement Pennsuco | FM4 | FM 2023/05/13 15:00:00 IL FM230513-23 FM4 |  | 2,336.471 |  |  | 5,593.437 |  | 7,092.767 | 98.38 | 97308 | 97935 | 97935 | 5.44 |  | 4.81 | 5.84 | 1.03 | 13.16 | 1.15 |  |  |  |  | 4.25 | 63.68 | 3.17 | 0.299 | 0.88 | 0.15 | 19.49 | 2.6 | 5.63 | 5.68 | 58.01 | 9.03 |  |  |  | 0.67 | 0.15 | 0.32 | 2.07 | 0.67 | 2.84 | 12.54 | 0.59 | 16.63 | 4.03 |  | 0.75 | 4.78 | 32.43 | 15.2 | 68.09 | 47.63 | 9.08 | 13.11 |  | 0.67 | 2.06 |  |  | 0.01 | 1.04 | 0.22 | 0.55 | 1.68 |  |  | 5.77 | 1.45 | 2.32 | 1.34 | 12.2 | 33.3 | 7.84 | 26.44 | 43.33 | 49.41 | 70.03 | 79.5 | 88.73 | 93.04 | 96.84 | 98.69 | 99.28 | 100 | 100 | 100 | 100 | 100 | 100 | 100 | 100
506 | 5/13/2023, 7:59:00 PM | FM230513-19 | CEM IL | 5/13/2023, 8:55:24 PM | Titan Cement Pennsuco | FM3 | FM 2023/05/13 13:00:00 IL FM230513-19 FM3 | [7 empty] | 98.3 |  |  |  | 5.55 |  | 4.65 | 5.92 | 1.27 | 12.73 | [5 empty] | 4.28 | 63.82 | 3.2 | 0.339 | 0.88 | 0.15 | 19.43 | 2.37 | 4.31 | 5.71 | 59.76 | 9.12
507 | 5/13/2023, 7:59:00 PM | FM230513-20 | CEM IL | 5/13/2023, 8:55:24 PM | Titan Cement Pennsuco | FM4 | FM 2023/05/13 13:00:00 IL FM230513-20 FM4 |  | 2,164.558 |  |  | 5,445.427 |  | 6,848.457 | 98.41 | 98062 | 98046 | 98046 | 5.13 |  | 4.88 | 6.2 | 1.32 | 13.36 | [5 empty] | 4.23 | 63.58 | 3.14 | 0.289 | 0.87 | 0.15 | 19.43 | 2.43 | 4.94 | 5.68 | 58.59 | 8.93 |  |  |  | 0.74 | 0.07 | 0.36 | 0.74 |  |  | 14.05 | 1.16 | 15.21 | 4.3 |  | 1.5 | 5.81 | 33.11 | 15.67 | 67.88 | 48.78 | 8.55 | 12.71 |  | 0.74 | 2.86 |  |  | 0.04 | 0.97 | 0.15 | 0.86 | 2.15 |  |  | 5.59 | 1.63 | 1.95 | 1.57 | 14.12 | 39.01 | 6.98 | 23.49 | 38.77 | 44.34 | 63.85 | 73.34 | 83.27 | 88.34 | 93.31 | 96.12 | 97.15 | 99.31 | 100 | 100 | 100 | 100 | 100 | 100 | 100
508 | 5/13/2023, 5:59:00 PM | FM230513-17 | CEM IL | 5/13/2023, 7:10:22 PM | Titan Cement Pennsuco | FM4 | FM 2023/05/13 11:00:00 IL FM230513-17 FM4 |  | 2,214.725 |  |  | 5,409.775 |  | 6,944.636 | 98.23 | 97664 | 98107 | 98107 | 5.27 | [5 empty] | 1.34 |  |  |  |  | 4.18 | 63.62 | 3.17 | 0.309 | 0.87 | 0.15 | 19.43 | 2.5 | 3.03 | 5.56 | 68.34 | 9.16 |  |  |  | 0.38 | 0.03 | 0.28 | 1.03 | 0.86 |  | 13.34 | 1.04 | 15.23 | 4.28 |  | 1.06 | 5.33 | 32.59 | 16.66 | 66.17 | 49.25 | 8.83 | 12.29 |  | 0.38 | 2.85 |  |  | 0.08 | 1.1 | 0.16 | 1.14 | 1.58 | 0.44 |  | 5.4 | 1.96 | 2.29 | 1.56 | 13.69 | 38.27 | 7 | 23.96 | 39.84 | 45.49 | 64.8 | 74.14 | 83.94 | 88.95 | 93.82 | 96.52 | 97.5 | 99.46 | 100 | 100 | 100 | 100 | 100 | 100 | 100
509 | 5/13/2023, 5:59:00 PM | FM230513-16 | CEM IL | 5/13/2023, 7:10:22 PM | Titan Cement Pennsuco | FM3 | FM 2023/05/13 11:00:00 IL FM230513-16 FM3 | [7 empty] | 98.19 |  |  |  | 5.63 |  | 4.86 | 6.58 | 1.72 | 13.3 | 1.48 |  |  |  |  | 4.25 | 63.34 | 3.23 | 0.299 | 0.88 | 0.15 | 19.31 | 2.33 | 4.62 | 5.58 | 58.59 | 9.21
510 | 5/13/2023, 3:59:00 PM | FM230513-13 | CEM IL | 5/13/2023, 4:55:13 PM | Titan Cement Pennsuco | FM3 | FM 2023/05/13 09:00:00 IL FM230513-13 FM3 | [7 empty] | 98.42 |  |  |  | 5.44 |  | 4.88 | 5.94 | 1.06 | 13.36 | [5 empty] | 4.28 | 63.18 | 3.18 | 0.299 | 0.88 | 0.15 | 19.32 | 2.31 | 5.26 | 5.74 | 57.75 | 9.06
511 | 5/13/2023, 3:59:00 PM | FM230513-14 | CEM IL | 5/13/2023, 5:10:31 PM | Titan Cement Pennsuco | FM4 | FM 2023/05/13 09:00:00 IL FM230513-14 FM4 |  | 2,227.821 |  |  | 5,532.734 |  | 6,983.835 | 98.49 | 97862 | 98165 | 98165 | 5.36 |  | 4.97 | 6.26 | 1.29 | 13.6 | [5 empty] | 4.23 | 63.25 | 3.22 | 0.279 | 0.88 | 0.15 | 19.36 | 2.48 | 5.58 | 5.54 | 57.35 | 9.17 |  |  |  | 0.75 | 0.13 | 0.36 | 1.36 | 0.73 |  | 12.41 | 0.92 | 14.07 | 4.08 |  | 1.64 | 5.71 | 33.33 | 15.06 | 68.88 | 48.39 | 9.03 | 13.24 |  | 0.75 | 2.75 |  |  | 0.12 | 0.88 | 0.18 | 0.81 | 2.22 |  |  | 5.82 | 1.5 | 2.32 | 1.49 | 13.42 | 37.06 | 7.29 | 24.87 | 40.62 | 46.2 | 65.7 | 75.2 | 85.03 | 89.95 | 94.61 | 97.13 | 98.02 | 99.69 | 100 | 100 | 100 | 100 | 100 | 100 | 100
512 | 5/13/2023, 1:59:00 PM | FM230513-11 | CEM IL | 5/13/2023, 3:55:32 PM | Titan Cement Pennsuco | FM4 | FM 2023/05/13 07:00:00 IL FM230513-11 FM4 |  | 2,202.432 |  |  | 5,473.105 |  | 6,896.726 | 98.72 | 98214 | 98145 | 98145 | 5.65 |  | 5.24 | 6.52 | 1.28 | 14.34 | 1.29 |  |  |  |  | 4.21 | 63.48 | 3.15 | 0.299 | 0.86 | 0.15 | 19.4 | 2.52 | 5.22 | 5.61 | 57.57 | 8.95 |  |  |  |  | 0.16 | 0.26 | 1.07 | 0.83 |  | 13.32 | 0.6 | 14.75 | 4.1 |  | 1.54 | 5.64 | 30.67 | 17.95 | 63.09 | 48.62 | 9.44 | 13.52 |  |  | 2.91 |  |  | 0.1 | 0.8 | 0.19 | 0.58 | 1.96 |  |  | 5.95 | 1.24 | 2.19 | 1.47 | 13.5 | 40.48 | 7.35 | 25.01 | 40.59 | 46.08 | 65.01 | 74.04 | 83.2 | 87.67 | 91.84 | 94.05 | 94.83 | 96.24 | 96.5 | 96.52 | 96.52 | 96.52 | 96.52 | 96.77 | 97.47
513 | 5/13/2023, 1:59:00 PM | FM230513-10 | CEM IL | 5/13/2023, 2:40:10 PM | Titan Cement Pennsuco | FM3 | FM 2023/05/13 07:00:00 IL FM230513-10 FM3 | [7 empty] | 97.97 |  |  |  | 5.33 |  | 5.26 | 6.28 | 1.02 | 14.4 | 1.12 |  |  |  |  | 4.27 | 63.69 | 3.17 | 0.269 | 0.88 | 0.15 | 19.4 | 2.48 | 4.82 | 5.73 | 58.07 | 9.01
514 | 5/13/2023, 12:19:00 PM | FMC230513-03 | CEM IL | 6/11/2023, 11:15:15 PM | Titan Cement Pennsuco | FM6 | FMC IL FMC230513-03 | 2.48 | 2,184.266 | 4.65 | 5.96 | 5,725.635 | 7.39 | 6,943.222 | 98.42 | 98349 | 98281 | 98281 | 5.31 | 7.2 | 4.97 | 5.95 | 0.98 | 13.6 | 1.15 | 210 | 90 | 83 |  | 4.07 | 64.19 | 3.09 | 0.32 | 0.81 | 0.131 | 19.24 | 2.31 | -1.01 | 5.49 | 67.09 | 9.28 |  |  |  | 0.5 |  | 0.19 | 1.46 |  |  | 12.55 | 0.89 | 13.44 | 3.76 |  | 1.37 | 5.13 | 32.3 | 18.88 | 63.12 | 51.17 | 8.74 | 12.59 |  | 0.5 | 2.2 |  |  |  | 0.9 | 0.21 | 0.73 | 2.34 | 0.39 |  | 5.53 | 1.45 | 2.11 | 1.46 | 12.82 | 34.23 | 7.23 | 24.99 | 41.41 | 47.56 | 68.59 | 78.28 | 87.8 | 92.29 | 96.33 | 98.35 | 99.03 | 100 | 100 | 100 | 100 | 100 | 100 | 100 | 100
515 | 5/13/2023, 12:18:00 PM | FMC230513-01 | CEM IL | 6/11/2023, 11:15:15 PM | Titan Cement Pennsuco | FM3 | FMC IL FMC230513-01 | 2.28 | 2,225.902 | 4.32 | 5.57 | 5,450.785 | 6.99 | 6,835.102 | 98.31 | 98113 | 98141 | 98141 | 5.47 |  | 5.29 | 6.45 | 1.16 | 14.48 | 1.26 |  |  |  |  | 4.19 | 63.65 | 3.15 | 0.3 | 0.8 | 0.16 | 19.14 | 2.55 | 1.13 | 5.7 | 63.43 | 9.44 |  |  |  | 0.53 | 0.01 | 0.21 | 1.3 | 0.72 |  | 12.44 | 0.82 | 13.99 | 4.15 |  | 0.99 | 5.14 | 34.12 | 15.34 | 68.98 | 49.47 | 9.15 | 13.76 |  | 0.53 | 2.33 |  |  | 0.06 | 0.87 | 0.16 | 1.17 | 1.85 |  |  | 6.05 | 1.76 | 1.93 | 1.35 | 12.83 | 37.4 | 7.73 | 26.33 | 42.16 | 47.77 | 66.7 | 75.67 | 84.97 | 89.68 | 94.24 | 96.77 | 97.68 | 99.51 | 100 | 100 | 100 | 100 | 100 | 100 | 100
516 | 5/13/2023, 12:18:00 PM | FMC230513-02 | CEM IL | 6/11/2023, 11:15:15 PM | Titan Cement Pennsuco | FM4 | FMC IL FMC230513-02 | 2.29 | 2,131.949 | 4.35 | 5.43 | 5,383.874 | 6.89 | 6,848.336 | 98.23 | 98385 | 98017 | 98017 | 5.28 | 7 | 5.27 | 6.5 | 1.23 | 14.42 | 1.26 | 215 | 95 | 79 |  | 4.18 | 63.59 | 3.15 | 0.31 | 0.81 | 0.191 | 19.26 | 2.56 | 2.33 | 5.7 | 62.32 | 9.43 |  |  |  |  | 0.07 | 0.21 | 1.09 | 0.31 |  | 14 | 1.02 | 15.32 | 4.38 |  | 1.19 | 5.58 | 31.79 | 16.23 | 66.21 | 48.02 | 9.14 | 13.25 |  |  | 2.82 |  |  | 0.01 | 0.6 | 0.22 | 0.9 | 2.36 | 0.42 |  | 5.82 | 1.28 | 2.25 | 1.43 | 13.04 | 36.98 | 7.42 | 25.58 | 41.43 | 47.15 | 66.71 | 75.93 | 85.33 | 90.02 | 94.48 | 96.94 | 97.82 | 99.56 | 100 | 100 | 100 | 100 | 100 | 100 | 100
517 | 5/13/2023, 11:59:00 AM | FM230513-08 | CEM IL | 5/13/2023, 12:55:33 PM | Titan Cement Pennsuco | FM4 | FM 2023/05/13 05:00:00 IL FM230513-08 FM4 |  | 2,222.737 |  |  | 5,557.605 |  | 6,874.654 | 98.85 | 98274 | 98113 | 98113 | 5.53 |  | 5.02 | 6.31 | 1.29 | 13.74 | [5 empty] | 4.22 | 62.78 | 3.14 | 0.259 | 0.87 | 0.15 | 19.25 | 2.43 | 5.85 | 5.65 | 56.5 | 8.93 |  |  |  | 0.3 | 0.05 | 0.29 | 1.03 | 0.51 |  | 12.54 | 0.82 | 13.87 | 4.23 |  | 1.39 | 5.63 | 32.82 | 17.2 | 65.62 | 50.02 | 9.45 | 12.98 |  | 0.3 | 2.56 |  |  | 0.07 | 0.73 | 0.2 | 0.69 | 2.13 |  |  | 5.71 | 1.25 | 1.95 | 1.46 | 13.52 | 37.23 | 7.38 | 24.82 | 40.3 | 45.9 | 65.61 | 75.16 | 84.95 | 89.81 | 94.44 | 96.96 | 97.86 | 99.6 | 100 | 100 | 100 | 100 | 100 | 100 | 100
518 | 5/13/2023, 11:59:00 AM | FM230513-07 | CEM IL | 5/13/2023, 12:40:11 PM | Titan Cement Pennsuco | FM3 | FM 2023/05/13 05:00:00 IL FM230513-07 FM3 | [7 empty] | 98.31 |  |  |  | 5.79 |  | 5.65 | 6.87 | 1.22 | 15.46 | [5 empty] | 4.25 | 62.9 | 3.13 | 0.259 | 0.88 | 0.15 | 19.11 | 2.44 | 4.66 | 5.74 | 56.61 | 8.88
519 | 5/13/2023, 9:59:00 AM | FM230513-05 | CEM IL | 5/13/2023, 10:55:31 AM | Titan Cement Pennsuco | FM4 | FM 2023/05/13 03:00:00 IL FM230513-05 FM4 |  | 2,138.886 |  |  | 5,330.814 |  | 6,830.428 | 98.42 | 98175 | 98035 | 98035 | 5.32 | [5 empty] | 1.32 |  |  |  |  | 4.21 | 62.82 | 3.11 | 0.279 | 0.87 | 0.15 | 19.24 | 2.57 | 4.09 | 5.74 | 66.21 | 8.98 |  |  |  | 0.45 | 0.1 | 0.17 | 1.03 | 0.6 | 2.86 | 12.71 | 0.61 | 16.78 | 4.41 |  | 0.63 | 5.04 | 31.83 | 14.86 | 68.17 | 46.69 | 8.71 | 13.89 |  | 0.45 | 3.01 |  |  | 0.15 | 0.88 | 0.19 | 0.84 | 2.06 |  |  | 6.11 | 1.52 | 2.18 | 1.37 | 12.76 | 35.3 | 7.69 | 26.18 | 42.13 | 47.89 | 67.95 | 77.42 | 86.84 | 91.37 | 95.55 | 97.76 | 98.52 | 99.86 | 100 | 100 | 100 | 100 | 100 | 100 | 100
520 | 5/13/2023, 9:59:00 AM | FM230513-04 | CEM IL | 5/13/2023, 10:55:31 AM | Titan Cement Pennsuco | FM3 | FM 2023/05/13 03:00:00 IL FM230513-04 FM3 | [7 empty] | 98.67 |  |  |  | 5.38 |  | 4.99 | 6.3 | 1.31 | 13.66 | 1.23 |  |  |  |  | 4.25 | 63.04 | 3.14 | 0.259 | 0.87 | 0.15 | 19.18 | 2.35 | 4.42 | 5.73 | 58.17 | 8.93
521 | 5/13/2023, 7:59:00 AM | FM230513-02 | CEM IL | 5/13/2023, 8:55:13 AM | Titan Cement Pennsuco | FM4 | FM 2023/05/13 01:00:00 IL FM230513-02 FM4 |  | 2,188.175 |  |  | 5,437.125 |  | 6,909.083 | 98.52 | 98065 | 97884 | 97884 | 5.29 |  | 5.05 | 6.4 | 1.35 | 13.82 | [5 empty] | 4.17 | 62.95 | 3.12 | 0.279 | 0.87 | 0.15 | 19.13 | 2.57 | 4.33 | 5.55 | 58.01 | 8.87 |  |  |  | 0.3 | 0.01 | 0.26 | 1.48 | 0.87 |  | 14.39 | 0.94 | 16.2 | 4.48 |  | 0.76 | 5.24 | 32.44 | 14.59 | 68.97 | 47.03 | 9.22 | 13.86 |  | 0.3 | 2.49 |  |  | 0.01 | 1.08 | 0.18 | 0.76 | 1.88 |  |  | 6.1 | 1.66 | 2.1 | 1.54 | 13.8 | 37.06 | 7.11 | 24.21 | 39.5 | 45.12 | 65.13 | 74.9 | 84.95 | 89.95 | 94.68 | 97.22 | 98.11 | 99.74 | 100 | 100 | 100 | 100 | 100 | 100 | 100
522 | 5/13/2023, 7:59:00 AM | FM230513-01 | CEM IL | 5/13/2023, 8:55:13 AM | Titan Cement Pennsuco | FM3 | FM 2023/05/13 01:00:00 IL FM230513-01 FM3 | [7 empty] | 98.61 |  |  |  | 5.36 |  | 5.04 | 6.38 | 1.34 | 13.79 | [5 empty] | 3.93 | 63.61 | 3.06 | 0.309 | 0.86 | 0.14 | 18.63 | 2.46 | -3.52 | 5.02 | 66.52 | 8.69
523 | 5/13/2023, 5:59:00 AM | FM230512-37 | CEM IL | 5/13/2023, 6:40:12 AM | Titan Cement Pennsuco | FM4 | FM 2023/05/12 23:00:00 IL FM230512-37 FM4 |  | 2,105.62 |  |  | 5,394.093 |  | 6,831.907 | 98.24 | 98121 | 97691 | 97691 | 5.12 | [5 empty] | 1.18 |  |  |  |  | 4.22 | 63.05 | 3.15 | 0.279 | 0.87 | 0.14 | 19.4 | 2.52 | 4.75 | 5.7 | 65.95 | 9.1 | 0.29 |  |  |  | 0.05 | 0.19 | 1.34 | 0.57 | 3.07 | 12.1 | 0.72 | 16.46 | 4.12 |  | 0.53 | 4.66 | 31.91 | 14.83 | 68.27 | 46.74 | 9.49 | 13.76 | 0.19 | 0.29 | 2.58 |  |  | 0.04 | 0.94 | 0.16 | 0.66 | 2.09 | 0.34 |  | 6.14 | 1.44 | 2.24 | 1.5 | 13.59 | 36.71 | 7.23 | 24.48 | 40.05 | 45.68 | 65.55 | 75.25 | 85.27 | 90.25 | 94.92 | 97.4 | 98.27 | 99.81 | 100 | 100 | 100 | 100 | 100 | 100 | 100
524 | 5/13/2023, 5:59:00 AM | FM230512-38 | CEM IL | 5/13/2023, 6:55:24 AM | Titan Cement Pennsuco | FM6 | FM 2023/05/12 23:00:00 IL FM230512-38 FM6 | [7 empty] | 98.85 |  |  |  | 5.21 |  | 4.76 | 5.55 | 0.79 | 13.03 | 1.37 |  |  |  |  | 4.17 | 63.68 | 3.14 | 0.299 | 0.87 | 0.15 | 19.37 | 2.43 | 3.77 | 5.52 | 60.09 | 8.94
525 | 5/13/2023, 5:59:00 AM | FM230512-36 | CEM IL | 5/13/2023, 6:40:12 AM | Titan Cement Pennsuco | FM3 | FM 2023/05/12 23:00:00 IL FM230512-36 FM3 | [7 empty] | 98.88 |  |  |  | 5.44 |  | 5.03 | 6.08 | 1.05 | 13.77 | 1.2 |  |  |  |  | 4.03 | 64.2 | 3.06 | 0.289 | 0.87 | 0.14 | 19.16 | 2.39 | -0.42 | 5.28 | 64.45 | 8.69
526 | 5/13/2023, 3:59:00 AM | FM230512-33 | CEM IL | 5/13/2023, 5:10:25 AM | Titan Cement Pennsuco | FM3 | FM 2023/05/12 21:00:00 IL FM230512-33 FM3 | [7 empty] | 98.92 |  |  |  | 5.42 |  | 4.98 | 6.07 | 1.09 | 13.63 | [5 empty] | 3.92 | 63.96 | 3.03 | 0.289 | 0.85 | 0.14 | 18.83 | 2.47 | -2.95 | 5.04 | 66.63 | 8.6
527 | 5/13/2023, 3:59:00 AM | FM230512-35 | CEM IL | 5/13/2023, 5:10:25 AM | Titan Cement Pennsuco | FM6 | FM 2023/05/12 21:00:00 IL FM230512-35 FM6 | [7 empty] | 98.94 |  |  |  | 5.14 |  | 4.62 | 5.44 | 0.82 | 12.64 | [5 empty] | 4.17 | 64.27 | 3.16 | 0.299 | 0.88 | 0.14 | 19.4 | 2.45 | 2.24 | 5.49 | 62.45 | 9
528 | 5/13/2023, 3:59:00 AM | FM230512-34 | CEM IL | 5/13/2023, 5:10:25 AM | Titan Cement Pennsuco | FM4 | FM 2023/05/12 21:00:00 IL FM230512-34 FM4 |  | 2,138.142 |  |  | 5,376.617 |  | 6,923.837 | 98.33 | 98.06 | 97464 | 97464 | 5.07 |  | 4.89 | 6.08 | 1.19 | 13.38 | [5 empty] | 4.19 | 63.43 | 3.15 | 0.279 | 0.87 | 0.14 | 19.26 | 2.55 | 4.01 | 5.56 | 59.16 | 8.96 | 0.25 |  |  |  | 0.02 | 0.27 | 1.44 | 0.54 | 3.05 | 13.38 | 1 | 17.97 | 4.06 |  | 0.45 | 4.51 | 32.24 | 14 | 69.72 | 46.24 | 9.22 | 13.67 |  | 0.25 | 2.59 |  |  | 0.11 | 0.92 | 0.2 | 0.7 | 1.89 |  |  | 6.01 | 1.45 | 2.19 | 1.58 | 14.41 | 38.66 | 6.94 | 23.49 | 38.26 | 43.69 | 63.3 | 73.1 | 83.38 | 88.59 | 93.64 | 96.44 | 97.44 | 99.46 | 100 | 100 | 100 | 100 | 100 | 100 | 100
529 | 5/13/2023, 1:59:00 AM | FM230512-32 | CEM IL | 5/13/2023, 2:55:24 AM | Titan Cement Pennsuco | FM6 | FM 2023/05/12 19:00:00 IL FM230512-32 FM6 | [7 empty] | 98.44 |  |  |  | 5.36 |  | 4.63 | 5.51 | 0.88 | 12.67 | 1.43 |  |  |  |  | 4.08 | 64.42 | 3.11 | 0.339 | 0.87 | 0.15 | 19.47 | 2.36 | 1.68 | 5.34 | 63.44 | 8.85
530 | 5/13/2023, 1:59:00 AM | FM230512-31 | CEM IL | 5/13/2023, 2:40:12 AM | Titan Cement Pennsuco | FM4 | FM 2023/05/12 19:00:00 IL FM230512-31 FM4 |  | 2,098.366 |  |  | 5,425.484 |  | 6,893.657 | 98.27 | 98.16 | 97229 | 97229 | 5.14 | [5 empty] | 1.15 |  |  |  |  | 4.27 | 63.56 | 3.2 | 0.259 | 0.88 | 0.14 | 19.27 | 2.52 | [7 empty] | 0.4 | 0.06 | 0.11 | 1.47 |  | 3.51 | 12.85 | 0.59 | 16.95 | 4.28 |  | 0.86 | 5.14 | 31.26 | 14.73 | 67.97 | 45.99 | 9.26 | 14.4 |  | 0.4 | 2.39 |  |  | 0.07 | 0.88 | 0.16 | 0.59 | 2.15 |  |  | 6.33 | 1.33 | 2.04 | 1.49 | 13.83 | 38.09 | 7.21 | 24.37 | 39.57 | 45.12 | 64.67 | 74.19 | 84.08 | 89.1 | 93.94 | 96.62 | 97.58 | 99.5 | 100 | 100 | 100 | 100 | 100 | 100 | 100
531 | 5/13/2023, 1:59:00 AM | FM230512-30 | CEM IL | 5/13/2023, 2:55:24 AM | Titan Cement Pennsuco | FM3 | FM 2023/05/12 19:00:00 IL FM230512-30 FM3 | [7 empty] | 98.57 |  |  |  | 5.4 |  | 5.18 | 6.14 | 0.96 | 14.18 | 1.06 |  |  |  |  | 4.05 | 64.39 | 3.07 | 0.299 | 0.86 | 0.14 | 19.17 | 2.34 | -0.86 | 5.32 | 64.85 | 8.71
532 | 5/12/2023, 11:59:00 PM | FM230512-28 | CEM IL | 5/13/2023, 1:10:31 AM | Titan Cement Pennsuco | FM4 | FM 2023/05/12 17:00:00 IL FM230512-28 FM4 |  | 2,129.447 |  |  | 5,394.996 |  | 6,875.665 | 97.96 | 97737 | 97054 | 97054 | 5.19 |  | 5 | 6.02 | 1.02 | 13.68 | [5 empty] | 4.2 | 63.66 | 3.16 | 0.299 | 0.89 | 0.14 | 19.31 | 2.5 | 3.73 | 5.56 | 59.57 | 8.99 |  |  |  |  | 0.08 | 0.18 | 1.18 | 0.53 | 3.01 | 12.3 | 0.97 | 16.81 | 4.42 |  | 0.35 | 4.77 | 31.82 | 15.83 | 66.78 | 47.65 | 9.62 | 13.32 |  |  | 2.48 |  |  | 0.08 | 1.26 | 0.15 | 0.52 | 1.9 |  |  | 5.86 | 1.65 | 1.97 | 1.65 | 14.75 | 40.48 | 6.6 | 23.24 | 37.85 | 43.11 | 61.89 | 71.41 | 81.67 | 87.05 | 92.42 | 95.5 | 96.64 | 99.09 | 99.97 | 100 | 100 | 100 | 100 | 100 | 100
533 | 5/12/2023, 11:59:00 PM | FM230512-27 | CEM IL | 5/13/2023, 12:55:21 AM | Titan Cement Pennsuco | FM3 | FM 2023/05/12 17:00:00 IL FM230512-27 FM3 | [7 empty] | 98.47 |  |  |  | 5.48 |  | 5.04 | 6.01 | 0.97 | 13.79 | [5 empty] | 4.05 | 64.52 | 3.1 | 0.319 | 0.87 | 0.14 | 19.23 | 2.39 | -0.65 | 5.27 | 65.01 | 8.81
534 | 5/12/2023, 11:59:00 PM | FM230512-29 | CEM IL | 5/13/2023, 1:25:13 AM | Titan Cement Pennsuco | FM6 | FM 2023/05/12 17:00:00 IL FM230512-29 FM6 | [7 empty] | 97.99 |  |  |  | 5.1 |  | 5.32 | 6.22 | 0.9 | 14.56 | [5 empty] | 4 | 64.26 | 3.09 | 0.319 | 0.87 | 0.14 | 19.29 | 2.36 | 0.44 | 5.15 | 63.38 | 8.77
535 | 5/12/2023, 9:59:00 PM | FM230512-26 | CEM IL | 5/12/2023, 11:10:22 PM | Titan Cement Pennsuco | FM6 | FM 2023/05/12 15:00:00 IL FM230512-26 FM6 | [7 empty] | 98.08 |  |  |  | 5.07 |  | 6.06 | 6.99 | 0.93 | 16.58 | 1.26 |  |  |  |  | 4.01 | 64.35 | 3.11 | 0.319 | 0.87 | 0.14 | 19.41 | 2.36 | 1.52 | 5.13 | 61.3 | 8.81
536 | 5/12/2023, 9:59:00 PM | FM230512-25 | CEM IL | 5/12/2023, 10:55:21 PM | Titan Cement Pennsuco | FM4 | FM 2023/05/12 15:00:00 IL FM230512-25 FM4 |  | 2,405.407 |  |  | 5,807.145 |  | 6,867.986 | 98.51 | 97243 | 96993 | 96993 | 5.4 | [5 empty] | 1.09 |  |  |  |  | 3.97 | 64.27 | 3.07 | 0.279 | 0.87 | 0.14 | 19.12 | 2.44 | [7 empty] | 0.65 |  | 0.45 | 0.81 | 0.69 |  | 6.15 | 0.82 | 7.67 | 3.94 |  | 1.29 | 5.23 | 38.54 | 17.27 | 69.05 | 55.81 | 8.97 | 14.31 |  | 0.65 | 2.78 |  |  | 0.02 | 1.01 | 0.21 | 0.29 | 1.78 |  |  | 6.29 | 1.22 | 1.96 | 1.44 | 13.41 | 38.03 | 7.38 | 25.12 | 40.74 | 46.27 | 65.4 | 74.68 | 84.31 | 89.17 | 93.85 | 96.46 | 97.41 | 99.39 | 100 | 100 | 100 | 100 | 100 | 100 | 100
537 | 5/12/2023, 9:59:00 PM | FM230512-24 | CEM IL | 5/12/2023, 10:55:21 PM | Titan Cement Pennsuco | FM3 | FM 2023/05/12 15:00:00 IL FM230512-24 FM3 | [7 empty] | 98.67 |  |  |  | 5.65 |  | 5.2 | 6.25 | 1.05 | 14.23 | 0.95 |  |  |  |  | 4.09 | 64.45 | 3.13 | 0.299 | 0.87 | 0.14 | 19.15 | 2.43 | -0.74 | 5.32 | 64.59 | 8.89
538 | 5/12/2023, 7:59:00 PM | FM230512-20 | CEM IL | 5/12/2023, 8:55:13 PM | Titan Cement Pennsuco | FM3 | FM 2023/05/12 13:00:00 IL FM230512-20 FM3 | [7 empty] | 98.84 |  |  |  | 5.76 |  | 5.23 | 6.33 | 1.1 | 14.31 | [5 empty] | 4.15 | 64.84 | 3.18 | 0.259 | 0.87 | 0.14 | 19.3 | 2.28 | -0.61 | 5.4 | 64.93 | 9.05
539 | 5/12/2023, 7:59:00 PM | FM230512-22 | CEM IL | 5/12/2023, 9:15:11 PM | Titan Cement Pennsuco | FM6 | FM 2023/05/12 13:00:00 IL FM230512-22 FM6 | [7 empty] | 98.23 |  |  |  | 5.13 |  | 5.22 | 6.19 | 0.97 | 14.29 | [5 empty] | 4.06 | 64.23 | 3.14 | 0.329 | 0.88 | 0.14 | 19.46 | 2.19 | 1.95 | 5.22 | 62.17 | 8.92
540 | 5/12/2023, 7:59:00 PM | FM230512-21 | CEM IL | 5/12/2023, 10:40:13 PM | Titan Cement Pennsuco | FM4 | FM 2023/05/12 13:00:00 IL FM230512-21 FM4 |  | 2,492.648 |  |  | 5,863.908 |  | 6,942.595 | 98.4 | 96.78 | 97063 | 97063 | 5.44 |  | 4.98 | 6.19 | 1.21 | 13.63 | [5 empty] | 3.99 | 64.71 | 3.1 | 0.289 | 0.87 | 0.14 | 19.13 | 2.56 | -2.05 | 5.11 | 66.57 | 8.81 |  |  |  | 0.46 | 0.09 | 0.5 | 1.06 | 0.43 |  | 6.41 |  | 6.84 | 3.8 |  | 1.44 | 5.25 | 37.54 | 18.65 | 66.81 | 56.2 | 9.15 | 14.22 |  | 0.46 | 2.82 |  |  | 0.07 | 1.08 | 0.19 | 0.41 | 1.69 |  |  | 6.25 | 1.39 | 2.2 | 1.36 | 12.75 | 35.65 | 7.69 | 25.92 | 42.04 | 47.89 | 67.9 | 77.21 | 86.54 | 91.09 | 95.34 | 97.6 | 98.39 | 99.8 | 100 | 100 | 100 | 100 | 100 | 100 | 100
541 | 5/12/2023, 5:59:00 PM | FM230512-18 | CEM IL | 5/12/2023, 7:10:13 PM | Titan Cement Pennsuco | FM4 | FM 2023/05/12 11:00:00 IL FM230512-18 FM4 |  | 2,468.945 |  |  | 5,751.983 |  | 6,919.874 | 98.52 | 96997 | 97.15 | 97.15 | 5.34 |  | 4.98 | 5.9 | 0.92 | 13.63 | 1.32 |  |  |  |  | 4.02 | 64.6 | 3.14 | 0.279 | 0.87 | 0.14 | 19.22 | 2.65 | -0.55 | 5.12 | 64.93 | 8.93 |  |  |  | 0.48 | 0.07 | 0.47 | 0.74 | 0.69 |  | 6.69 | 0.34 | 7.72 | 4.13 |  | 0.89 | 5.02 | 38.59 | 17.06 | 69.34 | 55.64 | 9.23 | 13.13 |  | 0.48 | 3.28 |  |  | 0.1 | 1.1 | 0.22 | 0.36 | 2.03 | 0.42 |  | 5.77 | 1.37 | 2.44 | 1.57 | 14.1 | 38.62 | 6.93 | 23.56 | 38.69 | 44.32 | 64.17 | 73.77 | 83.69 | 88.69 | 93.52 | 96.22 | 97.21 | 99.31 | 100 | 100 | 100 | 100 | 100 | 100 | 100
542 | 5/12/2023, 5:59:00 PM | FM230512-17 | CEM IL | 5/12/2023, 7:00:22 PM | Titan Cement Pennsuco | FM3 | FM 2023/05/12 11:00:00 IL FM230512-17 FM3 | [7 empty] | 98.31 |  |  |  | 5.55 |  | 5 | 6.14 | 1.14 | 13.68 | 1.2 |  |  |  |  | 4.03 | 64.75 | 3.17 | 0.229 | 0.87 | 0.14 | 19.05 | 2.51 | -2.69 | 5.1 | 67.08 | 9.02
543 | 5/12/2023, 3:59:00 PM | FM230512-14 | CEM IL | 5/12/2023, 4:40:21 PM | Titan Cement Pennsuco | FM3 | FM 2023/05/12 09:00:00 IL FM230512-14 FM3 | [7 empty] | 98.18 |  |  |  | 5.53 |  | 4.86 | 5.96 | 1.1 | 13.3 | 1.12 |  |  |  |  | 4.04 | 64.6 | 3.14 | 0.279 | 0.87 | 0.14 | 19.2 | 2.39 | -1.22 | 5.18 | 65.92 | 8.93
544 | 5/12/2023, 3:59:00 PM | FM230512-15 | CEM IL | 5/12/2023, 4:40:21 PM | Titan Cement Pennsuco | FM4 | FM 2023/05/12 09:00:00 IL FM230512-15 FM4 |  | 2,029.277 |  |  | 4,239.578 |  | 4,848.464 | 99.02 | 105.6 | 97236 | 97236 | 5.44 |  | 5.1 | 5.94 | 0.84 | 13.96 | 0.95 |  |  |  |  | 3.04 | 60.54 | 2.47 | 0.219 | 0.8 | 0.13 | 17.22 | 2.06 | -12.2 | 3.66 | 72.59 | 6.89 |  |  |  | 0.49 | 0.13 | 0.4 | 1.22 |  |  | 5.96 |  | 5.96 | 4.43 |  | 1.16 | 5.59 | 42.8 | 15.38 | 73.56 | 58.18 | 9.26 | 13.17 |  | 0.49 | 2.34 |  |  | 0.06 | 0.65 | 0.2 | 0.17 | 1.79 | 0.41 |  | 5.79 | 0.78 | 2.23 | 1.54 | 13.52 | 37.35 | 7.03 | 23.97 | 39.78 | 45.68 | 66.09 | 75.57 | 85.05 | 89.73 | 94.21 | 96.7 | 97.61 | 99.46 | 100 | 100 | 100 | 100 | 100 | 100 | 100
545 | 5/12/2023, 1:59:00 PM | FM230512-12 | CEM IL | 5/12/2023, 3:10:24 PM | Titan Cement Pennsuco | FM4 | FM 2023/05/12 07:00:00 IL FM230512-12 FM4 |  | 2,565.203 |  |  | 6,077.999 |  | 7,177.063 | 98.95 | 96986 | 97317 | 97317 | 5.42 |  | 4.77 | 5.7 | 0.93 | 13.05 | 1.06 |  |  |  |  | 4.07 | 64.98 | 3.17 | 0.269 | 0.87 | 0.14 | 19.38 | 2.5 | -0.45 | 5.21 | 65.71 | 9.03 |  |  |  | 0.63 | 0.07 | 0.29 | 1.19 | 0.42 |  | 5.65 | 0.38 | 6.45 | 4.09 |  | 1.12 | 5.21 | 39.71 | 18.32 | 68.44 | 58.03 | 9.16 | 12.79 |  | 0.63 | 2.57 |  |  |  | 0.94 | 0.24 | 0.18 | 1.89 | 0.35 |  | 5.62 | 1.08 | 2.19 | 1.49 | 13.28 | 36.04 | 7.3 | 24.65 | 40.58 | 46.4 | 66.71 | 76.35 | 86.05 | 90.79 | 95.2 | 97.55 | 98.36 | 99.81 | 100 | 100 | 100 | 100 | 100 | 100 | 100
546 | 5/12/2023, 1:59:00 PM | FM230512-11 | CEM IL | 5/12/2023, 3:10:24 PM | Titan Cement Pennsuco | FM3 | FM 2023/05/12 07:00:00 IL FM230512-11 FM3 | [7 empty] | 97.97 |  |  |  | 5.57 |  | 4.7 | 5.75 | 1.05 | 12.86 | 1.04 |  |  |  |  | 4.1 | 65.03 | 3.21 | 0.229 | 0.88 | 0.14 | 19.19 | 2.44 | -2.2 | 5.22 | 67.41 | 9.15
547 | 5/12/2023, 12:03:00 PM | FMC230512-03 | CEM IL | 6/10/2023, 11:10:26 PM | Titan Cement Pennsuco | FM4 | FMC IL FMC230512-03 | 2.5 | 2,346.625 | 4.47 | 5.95 | 5,664.877 | 7.14 | 6,914.467 | 98.44 | 97761 | 98063 | 98063 | 5.13 | 6.5 | 5.07 | 6.15 | 1.08 | 13.88 | 0.98 | 215 | 90 | 79 |  | 4.1 | 64.48 | 3.16 | 0.29 | 0.82 | 0.17 | 18.94 | 2.5 | -3.79 | 5.46 | 69.49 | 9.47 |  |  |  | 0.58 | 0.05 | 0.26 | 1.06 | 0.54 |  | 8.99 | 0.85 | 10.37 | 4.1 |  | 1.28 | 5.38 | 37.01 | 16.84 | 68.73 | 53.84 | 8.99 | 12.75 |  | 0.58 | 2.92 |  |  | 0.02 | 0.58 | 0.16 | 0.78 | 1.85 | 0.42 |  | 5.6 | 1.17 | 2.3 | 1.45 | 13.52 | 37.39 | 7.34 | 24.76 | 40.27 | 45.9 | 65.51 | 74.98 | 84.77 | 89.68 | 94.35 | 96.9 | 97.81 | 99.59 | 100 | 100 | 100 | 100 | 100 | 100 | 100
548 | 5/12/2023, 12:02:00 PM | FMC230512-02 | CEM IL | 6/10/2023, 11:10:26 PM | Titan Cement Pennsuco | FM3 | FMC IL FMC230512-02 | 2.71 | 2,447.435 | 4.8 | 6.31 | 5,735.409 | 7.52 | 6,905.461 | 98.48 | 97422 | 98176 | 98176 | 5.47 | 7.2 | 5.14 | 6.28 | 1.14 | 14.07 | 1.04 | 210 | 90 | 80 |  | 4.09 | 64.27 | 3.16 | 0.27 | 0.81 | 0.187 | 18.82 | 2.57 | -4.1 | 5.42 | 69.34 | 9.47 |  |  |  | 0.52 | 0.08 | 0.31 | 1.26 | 0.53 |  | 7.6 | 0.6 | 8.73 | 4.14 |  | 0.73 | 4.86 | 38.82 | 16.75 | 69.86 | 55.57 | 9.06 | 13.22 |  | 0.52 | 2.46 |  |  | 0.02 | 0.53 | 0.19 | 0.66 | 2.11 | 0.39 |  | 5.81 | 1.03 | 2.23 | 1.32 | 12.75 | 36.9 | 7.92 | 26.32 | 42.36 | 47.98 | 67.07 | 76.15 | 85.45 | 90.08 | 94.5 | 96.93 | 97.8 | 99.54 | 100 | 100 | 100 | 100 | 100 | 100 | 100
549 | 5/12/2023, 11:59:00 AM | FM230512-08 | CEM IL | 5/12/2023, 1:10:12 PM | Titan Cement Pennsuco | FM4 | FM 2023/05/12 05:00:00 IL FM230512-08 FM4 |  | 2,438.752 |  |  | 5,893.797 |  | 7,034.397 | 98.35 | 96907 | 97406 | 97406 | 5.21 |  | 4.92 | 6.02 | 1.1 | 13.46 | 1.34 |  |  |  |  | 4.11 | 64.62 | 3.2 | 0.279 | 0.87 | 0.14 | 19.43 | 2.52 | 1.41 | 5.26 | 63.21 | 9.12 |  |  |  | 0.39 | 0.13 | 0.42 | 0.93 |  |  | 7.56 | 0.49 | 8.05 | 4.15 |  | 1.08 | 5.23 | 38.92 | 16.7 | 69.98 | 55.62 | 9.21 | 13.25 |  | 0.39 | 2.75 |  |  | 0.04 | 1.15 | 0.22 | 0.26 | 1.95 | 0.42 |  | 5.83 | 1.34 | 2.26 | 1.59 | 13.88 | 37.04 | 6.87 | 23.44 | 38.85 | 44.69 | 65.4 | 75.23 | 85.11 | 89.96 | 94.54 | 97.03 | 97.92 | 99.62 | 100 | 100 | 100 | 100 | 100 | 100 | 100
550 | 5/12/2023, 11:59:00 AM | FM230512-09 | CEM IL | 5/12/2023, 1:10:12 PM | Titan Cement Pennsuco | FM3 | FM 2023/05/12 05:00:00 IL FM230512-09 FM3 | [7 empty] | 98.31 |  |  |  | 5.59 |  | 5.03 | 6.3 | 1.27 | 13.77 | 1.57 |  |  |  |  | 4.01 | 63.71 | 3.12 | 0.289 | 0.86 | 0.14 | 19.24 | 2.68 | 2.36 | 5.13 | 61.06 | 8.87
551 | 5/12/2023, 9:59:00 AM | FM230512-06 | CEM IL | 5/12/2023, 10:40:11 AM | Titan Cement Pennsuco | FM4 | FM 2023/05/12 03:00:00 IL FM230512-06 FM4 |  | 2,286.611 |  |  | 5,670.937 |  | 6,932.327 | 98.43 | 97595 | 97462 | 97462 | 5.2 |  | 4.93 | 6.16 | 1.23 | 13.49 | 1.57 |  |  |  |  | 4.07 | 64.21 | 3.2 | 0.269 | 0.87 | 0.14 | 19.35 | 2.48 | 1.7 | 5.15 | 62.51 | 9.12 |  |  |  |  | 0.09 | 0.38 | 0.78 | 0.67 |  | 10.07 | 0.38 | 11.13 | 4.11 |  | 0.87 | 4.98 | 36.36 | 16.82 | 68.37 | 53.19 | 9.13 | 13.06 |  |  | 3.12 |  |  | 0.08 | 0.85 | 0.29 | 0.83 | 2.1 |  |  | 5.74 | 1.48 | 2.14 | 1.62 | 14.03 | 38 | 6.77 | 23.1 | 38.46 | 44.29 | 64.72 | 74.4 | 84.25 | 89.18 | 93.93 | 96.57 | 97.52 | 99.46 | 100 | 100 | 100 | 100 | 100 | 100 | 100
552 | 5/12/2023, 9:59:00 AM | FM230512-05 | CEM IL | 5/12/2023, 10:40:11 AM | Titan Cement Pennsuco | FM3 | FM 2023/05/12 03:00:00 IL FM230512-05 FM3 | [7 empty] | 98.31 |  |  |  | 5.38 |  | 4.91 | 6.21 | 1.3 | 13.44 | 1.51 |  |  |  |  | 4.06 | 63.38 | 3.15 | 0.269 | 0.86 | 0.13 | 18.9 | 2.43 | 0.16 | 5.21 | 62.87 | 8.96
553 | 5/12/2023, 7:59:00 AM | FM230512-01 | CEM IL | 5/12/2023, 9:10:11 AM | Titan Cement Pennsuco | FM3 | FM 2023/05/12 01:00:00 IL FM230512-01 FM3 | [7 empty] | 97.95 |  |  |  | 5.4 |  | 4.87 | 6.18 | 1.31 | 13.33 | 1.2 |  |  |  |  | 4.04 | 63.36 | 3.15 | 0.269 | 0.85 | 0.13 | 18.83 | 2.46 | -0.43 | 5.16 | 63.45 | 8.96
554 | 5/12/2023, 7:59:00 AM | FM230512-02 | CEM IL | 5/12/2023, 9:10:11 AM | Titan Cement Pennsuco | FM4 | FM 2023/05/12 01:00:00 IL FM230512-02 FM4 |  | 2,215.059 |  |  | 5,492.843 |  | 6,746.537 | 97.94 | 97431 | 97524 | 97524 | 5.14 |  | 4.9 | 6.1 | 1.2 | 13.41 | 1.29 |  |  |  |  | 4.03 | 63.88 | 3.17 | 0.279 | 0.86 | 0.14 | 19.12 | 2.55 | 0.64 | 5.1 | 63.09 | 9.02 |  |  |  |  | 0.13 | 0.34 | 1.05 |  |  | 9.51 | 0.88 | 10.39 | 3.86 |  | 1.51 | 5.37 | 35.59 | 16.59 | 68.2 | 52.18 | 9.03 | 13.99 |  |  | 3.11 |  |  | 0.11 | 0.78 | 0.18 | 0.79 | 2.07 | 0.48 |  | 6.15 | 1.38 | 2.55 | 1.6 | 14.17 | 39.03 | 6.83 | 23.29 | 38.56 | 44.18 | 63.81 | 73.33 | 83.26 | 88.33 | 93.3 | 96.11 | 97.13 | 99.3 | 100 | 100 | 100 | 100 | 100 | 100 | 100
555 | 5/12/2023, 5:59:00 AM | FM230511-35 | CEM IL | 5/12/2023, 7:10:22 AM | Titan Cement Pennsuco | FM3 | FM 2023/05/11 23:00:00 IL FM230511-35 FM3 | [7 empty] | 98.79 |  |  |  | 5.61 |  | 4.88 | 6.32 | 1.44 | 13.36 | 1.09 |  |  |  |  | 4.13 | 63.89 | 3.19 | 0.279 | 0.87 | 0.14 | 19.36 | 2.38 | 2.83 | 5.33 | 61.13 | 9.09
556 | 5/12/2023, 5:59:00 AM | FM230511-36 | CEM IL | 5/12/2023, 7:10:22 AM | Titan Cement Pennsuco | FM4 | FM 2023/05/11 23:00:00 IL FM230511-36 FM4 |  | 2,330.626 |  |  | 5,658.699 |  | 6,934.203 | 98.49 | 97487 | 97598 | 97598 | 5.19 |  | 5.04 | 6.49 | 1.45 | 13.79 | 1.12 |  |  |  |  | 4.03 | 63.89 | 3.17 | 0.279 | 0.86 | 0.14 | 19.21 | 2.54 | 1.41 | 5.1 | 62.2 | 9.02 |  |  |  | 0.27 | 0.08 | 0.32 | 0.89 | 0.63 |  | 8.88 | 0.64 | 10.16 | 3.96 |  | 0.85 | 4.82 | 36.33 | 16.78 | 68.4 | 53.11 | 9.34 | 13.99 |  | 0.27 | 2.99 |  |  | 0.03 | 0.72 | 0.2 | 0.65 | 2.08 | 0.36 |  | 6.15 | 1.22 | 2.26 | 1.4 | 12.6 | 35.4 | 7.5 | 25.63 | 42.11 | 48.23 | 68.76 | 77.94 | 86.91 | 91.23 | 95.28 | 97.46 | 98.24 | 99.7 | 100 | 100 | 100 | 100 | 100 | 100 | 100
557 | 5/12/2023, 3:59:00 AM | FM230511-32 | CEM IL | 5/12/2023, 5:10:14 AM | Titan Cement Pennsuco | FM3 | FM 2023/05/11 21:00:00 IL FM230511-32 FM3 | [7 empty] | 98.88 |  |  |  | 5.65 |  | 4.87 | 6.16 | 1.29 | 13.33 | 1.32 |  |  |  |  | 4.14 | 64.44 | 3.18 | 0.289 | 0.87 | 0.14 | 19.41 | 2.21 | 1.24 | 5.37 | 63.44 | 9.06
558 | 5/12/2023, 3:59:00 AM | FM230511-33 | CEM IL | 5/12/2023, 5:10:14 AM | Titan Cement Pennsuco | FM4 | FM 2023/05/11 21:00:00 IL FM230511-33 FM4 |  | 2,320.271 |  |  | 5,656.514 |  | 6,853.642 | 98.23 | 97.29 | 97723 | 97723 | 5.14 |  | 4.86 | 5.94 | 1.08 | 13.3 | 1.37 |  |  |  |  | 4 | 64.73 | 3.11 | 0.289 | 0.86 | 0.14 | 19.33 | 2.5 | -0.5 | 5.12 | 65.46 | 8.84 |  |  |  | 0.33 |  | 0.3 | 0.64 | 0.61 |  | 8.06 | 0.66 | 9.33 | 4.23 |  | 0.59 | 4.82 | 36.9 | 18.41 | 66.71 | 55.31 | 8.89 | 13.19 |  | 0.33 | 3.25 |  |  | 0.07 | 1.02 | 0.18 | 0.6 | 1.72 | 0.34 |  | 5.8 | 1.48 | 2.21 | 1.69 | 14.79 | 40.12 | 6.61 | 22.37 | 37.16 | 42.66 | 62.27 | 71.94 | 82.14 | 87.41 | 92.62 | 95.6 | 96.71 | 99.09 | 99.96 | 100 | 100 | 100 | 100 | 100 | 100
559 | 5/12/2023, 1:59:00 AM | FM230511-29 | CEM IL | 5/12/2023, 2:55:20 AM | Titan Cement Pennsuco | FM3 | FM 2023/05/11 19:00:00 IL FM230511-29 FM3 | [7 empty] | 98.92 |  |  |  | 5.64 |  | 4.84 | 6.35 | 1.51 | 13.25 | 1.34 |  |  |  |  | 4.02 | 62.81 | 3.1 | 0.259 | 0.85 | 0.13 | 18.78 | 2.29 | 0.29 | 5.19 | 62.34 | 8.81
560 | 5/12/2023, 1:59:00 AM | FM230511-30 | CEM IL | 5/12/2023, 2:55:20 AM | Titan Cement Pennsuco | FM4 | FM 2023/05/11 19:00:00 IL FM230511-30 FM4 | [7 empty] | 98.36 |  |  |  | 5.19 |  | 4.76 | 6.05 | 1.29 | 13.03 | 1.12 |  |  |  |  | 4.03 | 64.71 | 3.16 | 0.259 | 0.86 | 0.14 | 19.23 | 2.44 | -1.26 | 5.12 | 66.23 | 9
561 | 5/11/2023, 11:59:00 PM | FM230511-26 | CEM IL | 5/12/2023, 1:10:12 AM | Titan Cement Pennsuco | FM3 | FM 2023/05/11 17:00:00 IL FM230511-26 FM3 | [7 empty] | 99.32 |  |  |  | 6.02 |  | 4.86 | 6.13 | 1.27 | 13.3 | 1.6 |  |  |  |  | 3.97 | 63.37 | 3.04 | 0.309 | 0.85 | 0.14 | 18.93 | 2.42 | -0.17 | 5.16 | 63.49 | 8.63
562 | 5/11/2023, 11:59:00 PM | FM230511-27 | CEM IL | 5/12/2023, 1:25:12 AM | Titan Cement Pennsuco | FM4 | FM 2023/05/11 17:00:00 IL FM230511-27 FM4 |  | 2,488.588 |  |  | 5,840.614 |  | 7,048.161 | 98.84 | 97204 | 97637 | 97637 | 5.46 |  | 5.05 | 6.34 | 1.29 | 13.82 | 1.37 |  |  |  |  | 3.99 | 64.79 | 3.13 | 0.279 | 0.87 | 0.14 | 19.06 | 2.48 | -3.01 | 5.06 | 67.48 | 8.9 |  |  |  | 0.25 | 0.14 | 0.33 | 0.87 | 0.3 |  | 6.6 | 0.45 | 7.36 | 4.04 |  | 1.12 | 5.16 | 37.69 | 18.16 | 67.48 | 55.85 | 8.99 | 13.62 |  | 0.25 | 3.09 |  |  | 0.11 | 1.13 | 0.21 | 0.59 | 1.86 | 0.44 |  | 5.99 | 1.58 | 2.41 | 1.48 | 13.53 | 37.21 | 7.22 | 24.29 | 39.83 | 45.68 | 65.96 | 75.47 | 85.08 | 89.83 | 94.36 | 96.86 | 97.75 | 99.54 | 100 | 100 | 100 | 100 | 100 | 100 | 100
563 | 5/11/2023, 9:59:00 PM | FM230511-24 | CEM IL | 5/11/2023, 11:25:12 PM | Titan Cement Pennsuco | FM4 | FM 2023/05/11 15:00:00 IL FM230511-24 FM4 |  | 2,263.15 |  |  | 5,495.799 |  | 6,869.767 | 98.44 | 97712 | 97685 | 97685 | 5.29 |  | 5.45 | 6.74 | 1.29 | 14.92 | 1.29 |  |  |  |  | 3.92 | 64.21 | 3.01 | 0.289 | 0.87 | 0.14 | 19.53 | 2.4 | 2.29 | 5.07 | 61.64 | 8.52 |  |  |  | 0.4 | 0.03 | 0.27 | 0.86 | 0.64 |  | 10.88 | 0.9 | 12.42 | 3.71 |  | 0.78 | 4.49 | 34.07 | 17.98 | 65.46 | 52.05 | 8.69 | 13.76 |  | 0.4 | 2.8 |  |  | 0.07 | 0.99 | 0.19 | 0.52 | 2.04 | 0.42 |  | 6.05 | 1.38 | 2.16 | 1.55 | 14.39 | 39.1 | 7.01 | 23.13 | 37.83 | 43.48 | 63.58 | 73.25 | 83.22 | 88.28 | 93.23 | 96.03 | 97.06 | 99.25 | 100 | 100 | 100 | 100 | 100 | 100 | 100
564 | 5/11/2023, 9:59:00 PM | FM230511-23 | CEM IL | 5/11/2023, 10:55:20 PM | Titan Cement Pennsuco | FM3 | FM 2023/05/11 15:00:00 IL FM230511-23 FM3 | [7 empty] | 99.71 |  |  |  | 6.1 |  | 6.03 | 7.26 | 1.23 | 16.5 | 1.43 |  |  |  |  | 3.99 | 63.92 | 3.06 | 0.309 | 0.87 | 0.14 | 19.4 | 2.43 | 2.74 | 5.16 | 59.69 | 8.66
565 | 5/11/2023, 7:59:00 PM | FM230511-21 | CEM IL | 5/11/2023, 9:40:12 PM | Titan Cement Pennsuco | FM4 | FM 2023/05/11 13:00:00 IL FM230511-21 FM4 |  | 2,451.768 |  |  | 5,717.276 |  | 7,104.186 | 99.07 | 97557 | 97705 | 97705 | 5.46 |  | 5.35 | 6.6 | 1.25 | 14.64 | 1.09 |  |  |  |  | 3.92 | 64.29 | 3.06 | 0.279 | 0.87 | 0.14 | 19.24 | 2.51 | -0.19 | 4.99 | 63.98 | 8.68 |  |  |  | 0.34 | 0.03 | 0.39 | 1 | 0.66 |  | 9.97 | 0.94 | 11.57 | 3.92 |  | 0.84 | 4.76 | 34.94 | 18.34 | 65.58 | 53.29 | 8.74 | 13.36 |  | 0.34 | 2.88 |  |  | 0.1 | 0.83 | 0.18 | 0.21 | 1.88 | 0.44 |  | 5.88 | 0.99 | 2.35 | 1.43 | 13.16 | 36.52 | 7.41 | 24.58 | 40.65 | 46.66 | 67.06 | 76.44 | 85.8 | 90.38 | 94.71 | 97.08 | 97.93 | 99.59 | 100 | 100 | 100 | 100 | 100 | 100 | 100
566 | 5/11/2023, 7:59:00 PM | FM230511-20 | CEM IL | 5/11/2023, 9:10:27 PM | Titan Cement Pennsuco | FM3 | FM 2023/05/11 13:00:00 IL FM230511-20 FM3 | [7 empty] | 99.47 |  |  |  | 6.2 |  | 5.98 | 7.32 | 1.34 | 16.37 | 1.32 |  |  |  |  | 3.89 | 63.22 | 3.03 | 0.299 | 0.85 | 0.14 | 18.81 | 2.43 | -0.74 | 4.95 | 62.14 | 8.57
567 | 5/11/2023, 5:59:00 PM | FM230511-18 | CEM IL | 5/11/2023, 6:40:19 PM | Titan Cement Pennsuco | FM4 | FM 2023/05/11 11:00:00 IL FM230511-18 FM4 |  | 2,325.735 |  |  | 5,653.9 |  | 6,818.353 | 98.72 | 97.77 | 97.81 | 97.81 | 5.36 |  | 5.03 | 6.34 | 1.31 | 13.77 | 1.46 |  |  |  |  | 3.96 | 64.15 | 3.09 | 0.269 | 0.87 | 0.14 | 19.16 | 2.43 | -0.5 | 5.05 | 64.56 | 8.78 |  |  | 0.24 | 0.65 | 0.05 | 0.4 | 0.51 | 0.4 |  | 8.74 | 0.57 | 9.7 | 3.96 |  | 0.95 | 4.92 | 35.93 | 17.3 | 67.5 | 53.24 | 8.77 | 14.79 |  | 0.65 | 2.49 |  |  | 0.04 | 1.16 | 0.22 | 0.57 | 2.26 |  |  | 6.5 | 1.59 | 1.81 | 1.57 | 13.9 | 37.76 | 6.99 | 23.04 | 38.88 | 44.72 | 64.82 | 74.45 | 84.38 | 89.37 | 94.14 | 96.76 | 97.7 | 99.54 | 100 | 100 | 100 | 100 | 100 | 100 | 100
568 | 5/11/2023, 5:59:00 PM | FM230511-17 | CEM IL | 5/11/2023, 6:40:19 PM | Titan Cement Pennsuco | FM3 | FM 2023/05/11 11:00:00 IL FM230511-17 FM3 | [7 empty] | 98.31 |  |  |  | 5.61 |  | 5.43 | 7.01 | 1.58 | 14.86 | 1.4 |  |  |  |  | 3.91 | 63.16 | 3.04 | 0.269 | 0.85 | 0.14 | 18.72 | 2.48 | -1.3 | 4.99 | 63.36 | 8.61
569 | 5/11/2023, 3:59:00 PM | FM230511-15 | CEM IL | 5/11/2023, 5:40:13 PM | Titan Cement Pennsuco | FM4 | FM 2023/05/11 09:00:00 IL FM230511-15 FM4 | [7 empty] | 98.95 |  |  |  | 5.32 | [5 empty] | 1.32 | [53 empty] | 1.54 | 13.88 | 37.94 | 7.02 | 23.51 | 38.84 | 44.69 | 65.18 | 74.8 | 84.48 | 89.26 | 93.85 | 96.42 | 97.36 | 99.35 | 100 | 100 | 100 | 100 | 100 | 100 | 100
570 | 5/11/2023, 3:59:00 PM | FM230511-14 | CEM IL | 5/11/2023, 5:10:21 PM | Titan Cement Pennsuco | FM3 | FM 2023/05/11 09:00:00 IL FM230511-14 FM3 | [7 empty] | 98.48 |  |  |  | 5.69 |  | 5.36 | 6.9 | 1.54 | 14.67 | 1.51
571 | 5/11/2023, 1:59:00 PM | FM230511-10 | CEM IL | 5/11/2023, 3:25:23 PM | Titan Cement Pennsuco | FM3 | FM 2023/05/11 07:00:00 IL FM230511-10 FM3 | [7 empty] | 98.33 |  |  |  | 5.57 |  | 5.41 | 6.97 | 1.56 | 14.81 | 1.57 |  |  |  |  | 3.94 | 63.85 | 3.06 | 0.289 | 0.85 | 0.14 | 19.13 | 2.61 | 0.55 | 5.04 | 62.49 | 8.68
572 | 5/11/2023, 1:59:00 PM | FM230511-12 | CEM IL | 5/11/2023, 3:40:22 PM | Titan Cement Pennsuco | FM6 | FM 2023/05/11 07:00:00 IL FM230511-12 FM6 | [7 empty] | 98.29 |  |  |  | 5.29 |  | 5.15 | 6.25 | 1.1 | 14.09 | 1.15 |  |  |  |  | 4.1 | 64.5 | 3.19 | 0.229 | 0.87 | 0.14 | 19.45 | 2.56 | 2.06 | 5.25 | 62.09 | 9.08
573 | 5/11/2023, 1:59:00 PM | FM230511-11 | CEM IL | 5/11/2023, 3:40:22 PM | Titan Cement Pennsuco | FM4 | FM 2023/05/11 07:00:00 IL FM230511-11 FM4 |  | 2,374.636 |  |  | 5,723.695 |  | 6,955.816 | 98.75 | 97574 | 97904 | 97904 | 5.23 |  | 4.78 | 6 | 1.22 | 13.08 | 1.26 |  |  |  |  | 4.02 | 64.72 | 3.12 | 0.279 | 0.87 | 0.14 | 19.63 | 2.38 | 1.93 | 5.16 | 63.49 | 8.88 |  |  |  | 0.49 | 0.05 | 0.42 | 0.92 | 0.68 |  | 10.25 |  | 10.93 | 3.52 |  | 1.41 | 4.93 | 34.71 | 18.98 | 64.65 | 53.7 | 9.15 | 12.7 |  | 0.49 | 2.16 |  |  | 0.05 | 0.84 | 0.13 | 0.45 | 2.72 | 0.36 |  | 5.59 | 1.17 | 1.93 | 1.61 | 14.11 | 38.04 | 6.9 | 23.19 | 38.33 | 44.1 | 64.58 | 74.32 | 84.22 | 89.15 | 93.9 | 96.54 | 97.49 | 99.44 | 100 | 100 | 100 | 100 | 100 | 100 | 100
574 | 5/11/2023, 11:59:00 AM | FM230511-07 | CEM IL | 5/11/2023, 1:40:13 PM | Titan Cement Pennsuco | FM3 | FM 2023/05/11 05:00:00 IL FM230511-07 FM3 | [7 empty] | 99.03 |  |  |  | 5.76 |  | 5.05 | 6.4 | 1.35 | 13.82 | 1.65 |  |  |  |  | 4 | 64.5 | 3.14 | 0.279 | 0.85 | 0.13 | 19.22 | 2.54 | -0.56 | 5.07 | 64.83 | 8.93
575 | 5/11/2023, 11:59:00 AM | FM230511-09 | CEM IL | 5/11/2023, 1:55:40 PM | Titan Cement Pennsuco | FM6 | FM 2023/05/11 05:00:00 IL FM230511-09 FM6 | [7 empty] | 98.66 |  |  |  | 5.34 |  | 5.13 | 6.38 | 1.25 | 14.04 | 1.6 |  |  |  |  | 3.93 | 64.36 | 3.08 | 0.289 | 0.86 | 0.14 | 19.45 | 2.74 | 1.89 | 4.98 | 62.34 | 8.74
576 | 5/11/2023, 11:59:00 AM | FM230511-08 | CEM IL | 5/11/2023, 1:40:13 PM | Titan Cement Pennsuco | FM4 | FM 2023/05/11 05:00:00 IL FM230511-08 FM4 |  | 2,382.267 |  |  | 5,569.517 |  | 7,028.547 | 98.91 | 97683 | 98008 | 98008 | 5.32 |  | 5 | 6.3 | 1.3 | 13.68 | 1.68 |  |  |  |  | 4.01 | 64.71 | 3.12 | 0.289 | 0.87 | 0.14 | 19.48 | 2.4 | 0.74 | 5.13 | 64.17 | 8.87 |  |  | 0.21 | 0.51 | 0.07 | 0.26 | 1.87 | 1.14 |  | 13.03 | 1.19 | 15.36 | 3.42 |  | 1.07 | 4.5 | 33.41 | 14.96 | 69.07 | 48.37 | 8.61 | 14.46 |  | 0.51 | 1.6 |  |  | 0.06 | 0.93 | 0.26 | 0.93 | 2 |  |  | 6.36 | 1.63 | 2.09 | 1.47 | 13.27 | 36.58 | 7.24 | 24.57 | 40.28 | 46.3 | 67.01 | 76.45 | 85.78 | 90.33 | 94.65 | 97.02 | 97.87 | 99.56 | 100 | 100 | 100 | 100 | 100 | 100 | 100
577 | 5/11/2023, 11:38:00 AM | FMC230511-03 | CEM IL | 6/9/2023, 11:15:31 PM | Titan Cement Pennsuco | FM4 | FMC IL FMC230511-03 | 2.4 | 2,269.079 | 4.38 | 5.33 | 5,497.796 | 6.87 | 6,730.68 | 98.56 | 98.23 | 98143 | 98143 | 5.28 |  | 5.36 | 6.53 | 1.17 | 14.67 | 1.09 |  |  |  |  | 3.99 | 64.04 | 3.04 | 0.29 | 0.83 | 0.124 | 19.07 | 2.47 | -1.97 | 5.36 | 67.15 | 9.12 |  |  |  | 0.42 | 0.07 | 0.15 | 0.88 | 0.71 |  | 9.61 | 1.07 | 11.38 | 3.6 |  | 0.89 | 4.49 | 35.36 | 17.47 | 66.93 | 52.83 | 9.32 | 13.22 |  | 0.42 | 2.6 |  |  | 0.11 | 0.73 | 0.19 | 0.98 | 2.21 | 0.41 |  | 5.81 | 1.47 | 2.05 | 1.44 | 13.12 | 36.62 | 7.47 | 25.42 | 41.34 | 46.96 | 66.52 | 75.94 | 85.56 | 90.32 | 94.78 | 97.2 | 98.05 | 99.67 | 100 | 100 | 100 | 100 | 100 | 100 | 100
578 | 5/11/2023, 11:37:00 AM | FMC230511-02 | CEM IL | 6/9/2023, 11:15:31 PM | Titan Cement Pennsuco | FM3 | FMC IL FMC230511-02 | 2.33 | 2,348.119 | 4.19 | 5.56 | 5,531.074 | 6.84 | 6,796.357 | 98.9 | 98251 | 98146 | 98146 | 5.79 | 7 | 5.58 | 6.88 | 1.3 | 15.27 | 1.18 | 215 | 90 | 81 |  | 4.03 | 63.63 | 3.07 | 0.3 | 0.82 | 0.124 | 19.1 | 2.59 | 0.12 | 5.42 | 64.18 | 9.19 |  |  |  | 0.28 | 0.05 | 0.32 | 1.06 | 0.87 |  | 11.72 | 1 | 13.58 | 3.77 |  | 0.84 | 4.61 | 33.57 | 16.67 | 66.82 | 50.24 | 9.19 | 13.73 |  | 0.28 | 2.61 |  |  | 0.08 | 0.66 | 0.22 | 0.99 | 1.91 | 0.46 |  | 6.04 | 1.41 | 2.24 | 1.26 | 11.71 | 34.52 | 8.25 | 27.88 | 44.94 | 50.84 | 70.26 | 79.04 | 87.71 | 91.91 | 95.8 | 97.86 | 98.58 | 99.85 | 100 | 100 | 100 | 100 | 100 | 100 | 100
579 | 5/11/2023, 9:59:00 AM | FM230511-05 | CEM IL | 5/11/2023, 11:10:12 AM | Titan Cement Pennsuco | FM4 | FM 2023/05/11 03:00:00 IL FM230511-05 FM4 |  | 2,348.58 |  |  | 5,595.446 |  | 7,027.154 | 98.95 | 97851 | 98093 | 98093 | 5.4 |  | 4.72 | 6.21 | 1.49 | 12.92 | 1.2 |  |  |  |  | 4.07 | 64.95 | 3.21 | 0.259 | 0.86 | 0.14 | 19.55 | 2.6 | 1.34 | 5.14 | 64.06 | 9.15 |  |  |  | 0.6 |  | 0.36 | 1.08 | 0.77 |  | 14.04 | 0.81 | 15.62 | 3.7 |  | 0.93 | 4.63 | 30.45 | 18.04 | 62.79 | 48.49 | 9.44 | 12.85 |  | 0.6 | 2.61 |  |  | 0.03 | 0.74 | 0.27 | 0.55 | 2.36 | 0.36 |  | 5.65 | 1.16 | 2.17 | 1.51 | 13.02 | 35.42 | 7.17 | 24.45 | 40.84 | 46.98 | 67.9 | 77.43 | 86.77 | 91.26 | 95.43 | 97.65 | 98.42 | 99.81 | 100 | 100 | 100 | 100 | 100 | 100 | 100
580 | 5/11/2023, 9:59:00 AM | FM230511-04 | CEM IL | 5/11/2023, 10:55:11 AM | Titan Cement Pennsuco | FM3 | FM 2023/05/11 03:00:00 IL FM230511-04 FM3 | [7 empty] | 98.88 |  |  |  | 5.59 |  | 4.89 | 6.49 | 1.6 | 13.38 | 1.71 |  |  |  |  | 4.08 | 64.49 | 3.19 | 0.259 | 0.85 | 0.13 | 19.07 | 2.42 | -1.67 | 5.2 | 65.98 | 9.09
581 | 5/11/2023, 9:59:00 AM | FM230511-06 | CEM IL | 5/11/2023, 11:10:12 AM | Titan Cement Pennsuco | FM6 | FM 2023/05/11 03:00:00 IL FM230511-06 FM6 | [7 empty] | 98.59 |  |  |  | 5.38 |  | 5.15 | 6.35 | 1.2 | 14.09 | 1.54 |  |  |  |  | 3.93 | 64.51 | 3.08 | 0.299 | 0.85 | 0.14 | 19.49 | 2.67 | 1.63 | 4.98 | 62.81 | 8.74
582 | 5/11/2023, 8:59:00 AM | FM230511-03 | CEM IL | 5/11/2023, 9:55:12 AM | Titan Cement Pennsuco | FM6 | FM 2023/05/11 02:00:00 IL FM230511-03 FM6 | [7 empty] | 98.4 |  |  |  | 5.4 |  | 5.31 | 6.46 | 1.15 | 14.53 | 1.57
583 | 5/11/2023, 7:59:00 AM | FM230511-02 | CEM IL | 5/11/2023, 8:55:14 AM | Titan Cement Pennsuco | FM4 | FM 2023/05/11 01:00:00 IL FM230511-02 FM4 |  | 2,380.106 |  |  | 5,555.741 |  | 7,042.631 | 99.02 | 97797 | 98052 | 98052 | 5.42 |  | 5.13 | 6.38 | 1.25 | 14.04 | 1.01 |  |  |  |  | 4.07 | 64.81 | 3.2 | 0.259 | 0.86 | 0.14 | 19.52 | 2.6 | 1.65 | 5.15 | 62.93 | 9.11 |  |  |  | 0.45 | 0.08 | 0.25 | 1.13 | 0.67 |  | 13.34 | 0.79 | 14.8 | 3.58 |  | 1.41 | 4.99 | 31.57 | 17.79 | 63.96 | 49.36 | 9.18 | 13.34 |  | 0.45 | 2.94 |  |  | 0.05 | 0.54 | 0.2 | 0.64 | 2.07 |  |  | 5.86 | 1.03 | 2.17 | 1.51 | 12.94 | 35.46 | 7.07 | 24.15 | 40.85 | 47.15 | 68.16 | 77.56 | 86.77 | 91.22 | 95.37 | 97.58 | 98.36 | 99.78 | 100 | 100 | 100 | 100 | 100 | 100 | 100
584 | 5/11/2023, 7:59:00 AM | FM230511-01 | CEM IL | 5/11/2023, 8:55:14 AM | Titan Cement Pennsuco | FM3 | FM 2023/05/11 01:00:00 IL FM230511-01 FM3 | [7 empty] | 98.92 |  |  |  | 5.65 |  | 5.03 | 6.33 | 1.3 | 13.77 | 1.57 |  |  |  |  | 3.96 | 64.1 | 3.11 | 0.279 | 0.85 | 0.13 | 19.02 | 2.41 | -1.57 | 5.01 | 65.44 | 8.84
585 | 5/11/2023, 5:59:00 AM | FM230510-36 | CEM IL | 5/11/2023, 6:55:22 AM | Titan Cement Pennsuco | FM4 | FM 2023/05/10 23:00:00 IL FM230510-36 FM4 |  | 2,255.259 |  |  | 5,458.395 |  | 6,908.386 | 98.85 | 98141 | 97915 | 97915 | 5.27 |  | 4.96 | 6.06 | 1.1 | 13.57 | 1.29 |  |  |  |  | 4.02 | 64.73 | 3.19 | 0.249 | 0.87 | 0.14 | 19.61 | 2.42 | 1.96 | 5.04 | 63.12 | 9.08 |  |  |  | 0.74 | 0.12 | 0.15 | 1.37 | 0.63 |  | 14.93 | 0.85 | 16.41 | 3.14 |  | 1.59 | 4.73 | 31.08 | 17.97 | 63.36 | 49.04 | 9.06 | 12.49 |  | 0.74 | 2.2 |  |  | 0.13 | 0.69 | 0.2 | 0.74 | 1.93 |  |  | 5.49 | 1.25 | 1.97 | 1.53 | 13.51 | 37.12 | 7.02 | 23.85 | 39.7 | 45.67 | 66.16 | 75.66 | 85.2 | 89.91 | 94.39 | 96.86 | 97.75 | 99.53 | 100 | 100 | 100 | 100 | 100 | 100 | 100
586 | 5/11/2023, 5:59:00 AM | FM230510-35 | CEM IL | 5/11/2023, 6:55:22 AM | Titan Cement Pennsuco | FM3 | FM 2023/05/10 23:00:00 IL FM230510-35 FM3 | [7 empty] | 98.91 |  |  |  | 5.38 |  | 4.6 | 5.98 | 1.38 | 12.59 | 1.23 |  |  |  |  | 4.02 | 64.41 | 3.16 | 0.269 | 0.86 | 0.13 | 19.42 | 2.41 | 1.12 | 5.09 | 64.03 | 9
587 | 5/11/2023, 3:59:00 AM | FM230510-33 | CEM IL | 5/11/2023, 5:40:11 AM | Titan Cement Pennsuco | FM4 | FM 2023/05/10 21:00:00 IL FM230510-33 FM4 |  | 2,214.706 |  |  | 5,515.096 |  | 6,957.871 | 98.75 | 98.18 | 97754 | 97754 | 5.14 |  | 4.87 | 5.85 | 0.98 | 13.33 | 1.26 |  |  |  |  | 4.04 | 64.65 | 3.19 | 0.249 | 0.87 | 0.14 | 19.71 | 2.39 | 3.07 | 5.09 | 62.16 | 9.09 |  |  |  | 0.65 |  | 0.19 | 1.56 | 0.32 |  | 14.39 | 0.94 | 15.65 | 3.48 |  | 1.51 | 4.99 | 31.14 | 17.36 | 64.2 | 48.51 | 9.12 | 13.28 |  | 0.65 | 2.08 |  |  |  | 0.85 | 0.23 | 0.87 | 2.03 |  |  | 5.84 | 1.51 | 1.91 | 1.61 | 13.94 | 38.16 | 6.8 | 23.01 | 38.65 | 44.54 | 64.87 | 74.47 | 84.22 | 89.07 | 93.73 | 96.35 | 97.31 | 99.34 | 100 | 100 | 100 | 100 | 100 | 100 | 100
588 | 5/11/2023, 3:59:00 AM | FM230510-32 | CEM IL | 5/11/2023, 5:10:11 AM | Titan Cement Pennsuco | FM3 | FM 2023/05/10 21:00:00 IL FM230510-32 FM3 | [7 empty] | 99 |  |  |  | 5.61 |  | 4.72 | 6.12 | 1.4 | 12.92 | 1.2 |  |  |  |  | 4.02 | 63.92 | 3.16 | 0.259 | 0.86 | 0.13 | 19.14 | 2.34 | 0.11 | 5.09 | 64.13 | 9
589 | 5/11/2023, 1:59:00 AM | FM230510-30 | CEM IL | 5/11/2023, 3:25:15 AM | Titan Cement Pennsuco | FM4 | FM 2023/05/10 19:00:00 IL FM230510-30 FM4 |  | 2,120.389 |  |  | 5,580.438 |  | 6,970.625 | 98.84 | 98624 | 97681 | 97681 | 5.5 |  | 5.15 | 6.6 | 1.45 | 14.09 | 1.43 |  |  |  |  | 4.05 | 64.74 | 3.21 | 0.269 | 0.87 | 0.14 | 19.79 | 2.34 | 3.54 | 5.08 | 61.42 | 9.14 |  |  |  |  | 0.04 | 0.05 | 1.34 | 0.31 | 3.65 | 14.5 | 0.74 | 19.2 | 3.45 |  | 0.78 | 4.22 | 31.02 | 16.46 | 65.33 | 47.49 | 9.5 | 12.74 |  | 0.21 | 1.64 |  | 0.21 | 0.04 | 0.96 | 0.22 | 0.84 | 1.52 |  |  | 5.6 | 1.6 | 1.56 | 1.45 | 13.02 | 36.26 | 7.4 | 25.59 | 41.47 | 47.18 | 67.01 | 76.43 | 85.93 | 90.59 | 94.98 | 97.33 | 98.17 | 99.72 | 100 | 100 | 100 | 100 | 100 | 100 | 100
590 | 5/11/2023, 1:59:00 AM | FM230510-29 | CEM IL | 5/11/2023, 2:25:14 AM | Titan Cement Pennsuco | FM3 | FM 2023/05/10 19:00:00 IL FM230510-29 FM3 | [7 empty] | 98.55 |  |  |  | 5.61 |  | 5.13 | 6.39 | 1.26 | 14.04 | 1.32 |  |  |  |  | 4.13 | 64.07 | 3.19 | 0.269 | 0.87 | 0.14 | 19.53 | 2.32 | 3.7 | 5.33 | 60.25 | 9.08
591 | 5/10/2023, 11:59:00 PM | FM230510-26 | CEM IL | 5/11/2023, 12:55:23 AM | Titan Cement Pennsuco | FM3 | FM 2023/05/10 17:00:00 IL FM230510-26 FM3 | [7 empty] | 98.79 |  |  |  | 5.7 |  | 5.1 | 6.3 | 1.2 | 13.96 | 1.26 |  |  |  |  | 4.14 | 64.29 | 3.18 | 0.279 | 0.88 | 0.14 | 19.53 | 2.33 | 3.07 | 5.37 | 61.12 | 9.05
592 | 5/10/2023, 11:59:00 PM | FM230510-27 | CEM IL | 5/11/2023, 12:55:23 AM | Titan Cement Pennsuco | FM4 | FM 2023/05/10 17:00:00 IL FM230510-27 FM4 |  | 2,210.631 |  |  | 5,717.405 |  | 7,037.999 | 99.3 | 98722 | 97393 | 97393 | 5.48 |  | 4.84 | 6.34 | 1.5 | 13.25 | 1.99 |  |  |  |  | 4.19 | 65.06 | 3.24 | 0.279 | 0.89 | 0.14 | 19.87 | 1.98 | 3.1 | 5.41 | 62.76 | 9.24 |  |  |  | 0.56 | 0.05 | 0.17 | 2.05 | 0.53 | 3.73 | 15.39 | 0.49 | 20.14 | 3.37 |  | 1.21 | 4.58 | 29.96 | 15.62 | 65.73 | 45.58 | 9.14 | 12.08 |  | 0.56 | 0.93 |  |  | 0.04 | 1.3 | 0.19 | 1.13 | 2.06 |  |  | 5.31 | 2.16 | 1.69 | 1.31 | 11.95 | 33.83 | 8.01 | 27.37 | 44.21 | 50.15 | 70.19 | 79.33 | 88.27 | 92.51 | 96.36 | 98.32 | 98.99 | 100 | 100 | 100 | 100 | 100 | 100 | 100 | 100
593 | 5/10/2023, 9:59:00 PM | FM230510-24 | CEM IL | 5/11/2023, 12:55:23 AM | Titan Cement Pennsuco | FM4 | FM 2023/05/10 15:00:00 IL FM230510-24 FM4 |  | 2,273.622 |  |  | 5,398.883 |  | 7,004.598 | 98.25 | 97442 | 97397 | 97397 | 5.46 |  | 5.38 | 6.95 | 1.57 | 14.72 | 1.2 |  |  |  |  | 4.1 | 64.09 | 3.13 | 0.289 | 0.87 | 0.14 | 19.38 | 2.58 | 2.78 | 5.35 | 60.53 | 8.89 |  |  |  |  | 0.02 | 0.21 | 1.88 | 1 |  | 15.35 | 0.97 | 17.32 | 3.91 |  | 1.41 | 5.32 | 30.8 | 15.65 | 66.3 | 46.45 | 9.17 | 13.5 |  |  | 2.19 |  |  | 0.06 | 0.99 | 0.22 | 0.53 | 1.73 | 0.41 |  | 5.94 | 1.39 | 2.39 | 1.32 | 12.27 | 34.31 | 7.92 | 27.03 | 43.26 | 49.22 | 69.62 | 78.88 | 87.85 | 92.1 | 96 | 98.03 | 98.74 | 99.89 | 100 | 100 | 100 | 100 | 100 | 100 | 100
594 | 5/10/2023, 9:59:00 PM | FM230510-23 | CEM IL | 5/10/2023, 11:10:14 PM | Titan Cement Pennsuco | FM3 | FM 2023/05/10 15:00:00 IL FM230510-23 FM3 | [7 empty] | 98.79 |  |  |  | 5.85 |  | 5.1 | 6.8 | 1.7 | 13.96 | 1.18 |  |  |  |  | 4.05 | 64.03 | 3.09 | 0.299 | 0.87 | 0.14 | 19.28 | 2.36 | 1.23 | 5.28 | 62.61 | 8.78
595 | 5/10/2023, 7:59:00 PM | FM230510-21 | CEM IL | 5/10/2023, 9:10:14 PM | Titan Cement Pennsuco | FM4 | FM 2023/05/10 13:00:00 IL FM230510-21 FM4 |  | 2,288.443 |  |  | 5,553.577 |  | 6,889.297 | 98.14 | 97.31 | 97443 | 97443 | 5.19 |  | 5.7 | 7.3 | 1.6 | 15.6 | 1.18 |  |  |  |  | 3.97 | 64.61 | 3.05 | 0.279 | 0.86 | 0.14 | 19.4 | 2.46 | 0.46 | 5.13 | 63.21 | 8.64 |  |  |  | 0.44 | 0.07 | 0.21 | 0.69 | 0.69 |  | 9.85 | 0.77 | 11.31 | 3.82 |  | 1.39 | 5.22 | 36.29 | 16.64 | 68.57 | 52.93 | 8.45 | 14.13 | 0.16 | 0.44 | 2.94 |  |  | 0.02 | 0.94 | 0.25 | 0.44 | 1.81 |  |  | 6.29 | 1.27 | 1.89 | 1.44 | 13.33 | 37.46 | 7.44 | 25.58 | 40.86 | 46.42 | 65.99 | 75.34 | 84.88 | 89.63 | 94.2 | 96.74 | 97.65 | 99.5 | 100 | 100 | 100 | 100 | 100 | 100 | 100
596 | 5/10/2023, 7:59:00 PM | FM230510-20 | CEM IL | 5/10/2023, 9:10:14 PM | Titan Cement Pennsuco | FM3 | FM 2023/05/10 13:00:00 IL FM230510-20 FM3 | [7 empty] | 99.03 |  |  |  | 5.68 |  | 5.33 | 6.63 | 1.3 | 14.59 | 1.2 |  |  |  |  | 4.08 | 64.91 | 3.09 | 0.319 | 0.88 | 0.15 | 19.29 | 2.56 | -0.72 | 5.36 | 64.9 | 8.77
597 | 5/10/2023, 5:59:00 PM | FM230510-18 | CEM IL | 5/10/2023, 6:40:14 PM | Titan Cement Pennsuco | FM4 | FM 2023/05/10 11:00:00 IL FM230510-18 FM4 |  | 2,493.515 |  |  | 5,743.516 |  | 7,077.223 | 99.02 | 97357 | 97513 | 97513 | 5.57 |  | 5.1 | 6.05 | 0.95 | 13.96 | 1.09 |  |  |  |  | 4 | 64.56 | 3.1 | 0.259 | 0.87 | 0.14 | 19.48 | 2.53 | 1.45 | 5.14 | 63.09 | 8.81 |  |  |  |  | 0.04 | 0.17 | 0.95 | 1.04 |  | 10.2 |  | 11.24 | 3.63 |  | 1.32 | 4.94 | 35.55 | 18.53 | 65.74 | 54.08 | 8.94 | 13.55 |  |  | 2.79 |  |  | 0.08 | 0.75 | 0.21 | 0.37 | 1.88 |  |  | 5.96 | 1.03 | 1.96 | 1.31 | 11.72 | 32.69 | 7.95 | 27.46 | 44.6 | 50.86 | 71.67 | 80.77 | 89.36 | 93.32 | 96.85 | 98.6 | 99.19 | 100 | 100 | 100 | 100 | 100 | 100 | 100 | 100
598 | 5/10/2023, 5:59:00 PM | FM230510-17 | CEM IL | 5/10/2023, 6:25:16 PM | Titan Cement Pennsuco | FM3 | FM 2023/05/10 11:00:00 IL FM230510-17 FM3 | [7 empty] | 98.16 |  |  |  | 5.5 |  | 5.14 | 6.12 | 0.98 | 14.07 | 1.15 |  |  |  |  | 4.08 | 64.48 | 3.12 | 0.279 | 0.88 | 0.14 | 19.35 | 2.61 | 1.19 | 5.31 | 62.88 | 8.87
599 | 5/10/2023, 3:59:00 PM | FM230510-14 | CEM IL | 5/10/2023, 5:10:15 PM | Titan Cement Pennsuco | FM3 | FM 2023/05/10 09:00:00 IL FM230510-14 FM3 | [7 empty] | 97.97 |  |  |  | 5.46 |  | 4.86 | 5.81 | 0.95 | 13.3 | 1.29 |  |  |  |  | 4.1 | 64.55 | 3.15 | 0.259 | 0.88 | 0.14 | 19.35 | 2.6 | 0.99 | 5.32 | 63.56 | 8.97
600 | 5/10/2023, 3:59:00 PM | FM230510-15 | CEM IL | 5/10/2023, 5:10:15 PM | Titan Cement Pennsuco | FM4 | FM 2023/05/10 09:00:00 IL FM230510-15 FM4 |  | 2,416.509 |  |  | 5,733.41 |  | 7,145.179 | 98.84 | 97449 | 97591 | 97591 | 5.46 |  | 4.76 | 5.66 | 0.9 | 13.03 | 0.92 |  |  |  |  | 4.08 | 64.67 | 3.16 | 0.239 | 0.89 | 0.14 | 19.64 | 2.45 | 2.66 | 5.25 | 62.59 | 9 |  |  | 0.25 | 0.32 | 0.07 | 0.17 | 1.81 |  | 3.05 | 9.61 | 0.6 | 13.26 | 3.6 |  | 0.71 | 4.31 | 34.02 | 18.11 | 65.26 | 52.12 | 9.26 | 13.01 |  | 0.32 | 1.95 |  |  | 0.03 | 0.69 | 0.23 | 0.34 | 2.17 |  |  | 5.72 | 0.95 | 2.18 | 1.37 | 12.52 | 33.87 | 7.77 | 26.62 | 42.48 | 48.46 | 69.49 | 79.06 | 88.22 | 92.49 | 96.36 | 98.32 | 99 | 100 | 100 | 100 | 100 | 100 | 100 | 100 | 100
601 | 5/10/2023, 1:59:00 PM | FM230510-12 | CEM IL | 5/10/2023, 2:40:12 PM | Titan Cement Pennsuco | FM3 | FM 2023/05/10 07:00:00 IL FM230510-12 FM3 | [7 empty] | 98.43 |  |  |  | 5.61 |  | 4.83 | 5.91 | 1.08 | 13.38 | 1.26 |  |  |  |  | 4.24 | 64.37 | 3.15 | 0.289 | 0.89 | 0.14 | 19.66 | 2.52 | 4.75 | 5.69 | 59.7 | 8.96
602 | 5/10/2023, 1:59:00 PM | FM230510-11 | CEM IL | 5/10/2023, 2:55:15 PM | Titan Cement Pennsuco | FM4 | FM 2023/05/10 07:00:00 IL FM230510-11 FM4 |  | 2,546.931 |  |  | 5,920.586 |  | 7,251.171 | 99.07 | 97153 | 97655 | 97655 | 5.44 |  | 4.58 | 5.5 | 0.92 | 12.69 | 1.2 |  |  |  |  | 4.13 | 64.86 | 3.15 | 0.279 | 0.89 | 0.14 | 19.54 | 2.41 | 1.33 | 5.4 | 64.15 | 8.97 |  |  |  |  | 0.01 | 0.32 | 0.93 | 0.83 |  | 9.55 | 0.86 | 11.24 | 4.18 |  | 0.74 | 4.92 | 36.68 | 17.77 | 67.37 | 54.45 | 9.53 | 12.37 |  | 0.24 | 2.61 |  | 0.24 | 0.01 | 0.85 | 0.25 | 0.42 | 1.46 | 0.4 |  | 5.44 | 1.17 | 2.08 | 1.42 | 12.18 | 32.51 | 7.53 | 25.89 | 43.06 | 49.44 | 70.95 | 80.49 | 89.5 | 93.62 | 97.2 | 98.91 | 99.43 | 100 | 100 | 100 | 100 | 100 | 100 | 100 | 100
603 | 5/10/2023, 12:08:00 PM | FMC230510-03 | CEM IL | 6/8/2023, 11:10:23 PM | Titan Cement Pennsuco | FM4 | FMC IL FMC230510-03 | 2.27 | 2,432.479 | 4.43 | 5.95 | 5,510.488 | 7.26 | 7,058.088 | 98.99 | 97564 | 97911 | 97911 | 5.35 | 6.3 | 4.94 | 5.94 | 1 | 13.68 | 1.06 | 215 | 95 | 79 |  | 4.22 | 64.04 | 3.13 | 0.28 | 0.84 | 0.104 | 19.34 | 2.6 | 1.77 | 5.81 | 63.77 | 9.39 |  |  |  |  | 0.03 | 0.13 | 1.75 | 0.61 |  | 13.68 | 0.43 | 14.72 | 3.81 |  | 1.65 | 5.46 | 34.12 | 15.4 | 68.91 | 49.52 | 9.28 | 12.32 |  |  | 2.21 |  |  | 0.05 | 0.61 | 0.13 | 0.97 | 2.42 | 0.4 |  | 5.42 | 1.34 | 2.29 | 1.41 | 12.22 | 33.42 | 7.49 | 25.52 | 42.83 | 49.3 | 70.51 | 79.79 | 88.67 | 92.81 | 96.52 | 98.4 | 99.04 | 100 | 100 | 100 | 100 | 100 | 100 | 100 | 100
604 | 5/10/2023, 12:07:00 PM | FMC230510-02 | CEM IL | 6/8/2023, 11:10:23 PM | Titan Cement Pennsuco | FM3 | FMC IL FMC230510-02 | 2.38 | 2,419.205 | 4.46 | 5.85 | 5,647.117 | 7.18 | 7,082.946 | 98.96 | 97577 | 97718 | 97718 | 5.59 |  | 5.04 | 6.24 | 1.2 | 13.96 | 1.34 |  |  |  |  | 4.25 | 64.39 | 3.17 | 0.29 | 0.85 | 0.123 | 19.59 | 2.44 | 2.73 | 5.82 | 63.3 | 9.51 |  |  |  | 0.46 | 0.01 | 0.53 | 1.62 | 0.62 |  | 12.64 | 1.11 | 14.38 | 3.94 |  | 1.39 | 5.34 | 32.75 | 15.03 | 68.54 | 47.79 | 8.58 | 14.27 |  | 0.46 | 1.91 |  |  |  | 1.09 | 0.21 | 1.22 | 2.09 | 0.5 |  | 6.28 | 2.01 | 2.27 | 1.38 | 12.71 | 35.46 | 7.53 | 25.3 | 41.48 | 47.81 | 68.93 | 78.1 | 86.92 | 91.17 | 95.19 | 97.38 | 98.16 | 99.67 | 100 | 100 | 100 | 100 | 100 | 100 | 100
605 | 5/10/2023, 11:59:00 AM | FM230510-09 | CEM IL | 5/10/2023, 1:40:22 PM | Titan Cement Pennsuco | FM4 | FM 2023/05/10 05:00:00 IL FM230510-09 FM4 |  | 2,380.051 |  |  | 5,743.303 |  | 7,202.12 | 98.77 | 97.5 | 97682 | 97682 | 5.34 |  | 4.53 | 5.47 | 0.94 | 12.55 | 1.32 |  |  |  |  | 4.21 | 64.44 | 3.12 | 0.299 | 0.89 | 0.14 | 19.53 | 2.3 | 2.66 | 5.66 | 62.44 | 8.88 |  |  |  |  | 0.03 | 0.25 | 1.64 | 0.22 | 2.85 | 11.39 | 0.52 | 14.98 | 4.34 |  | 0.42 | 4.76 | 34.99 | 14.98 | 70.02 | 49.96 | 9 | 13.15 |  |  | 1.95 |  |  | 0.05 | 0.91 | 0.2 | 0.7 | 2.07 | 0.34 |  | 5.78 | 1.44 | 2.14 | 1.46 | 12.56 | 33.71 | 7.36 | 25.95 | 42.15 | 48.31 | 69.71 | 79.29 | 88.38 | 92.6 | 96.41 | 98.35 | 99.02 | 100 | 100 | 100 | 100 | 100 | 100 | 100 | 100
606 | 5/10/2023, 11:59:00 AM | FM230510-08 | CEM IL | 5/10/2023, 1:40:22 PM | Titan Cement Pennsuco | FM3 | FM 2023/05/10 05:00:00 IL FM230510-08 FM3 | [7 empty] | 98.48 |  |  |  | 5.5 |  | 4.63 | 5.74 | 1.11 | 12.83 | 1.15 |  |  |  |  | 4.16 | 63.65 | 3.1 | 0.289 | 0.88 | 0.14 | 19.14 | 2.53 | 1.98 | 5.56 | 61.7 | 8.82
607 | 5/10/2023, 9:59:00 AM | FM230510-06 | CEM IL | 5/10/2023, 10:55:33 AM | Titan Cement Pennsuco | FM4 | FM 2023/05/10 03:00:00 IL FM230510-06 FM4 |  | 2,300.641 |  |  | 5,595.131 |  | 7,094.301 | 98.55 | 97614 | 97676 | 97676 | 5.37 |  | 4.59 | 5.59 | 1 | 12.71 | 1.34 |  |  |  |  | 4.29 | 64.23 | 3.19 | 0.269 | 0.89 | 0.14 | 19.48 | 2.28 | 3.33 | 5.76 | 61.26 | 9.09 |  |  |  | 0.57 | 0.06 | 0.27 | 1.79 | 0.6 | 2.94 | 11.27 | 0.7 | 15.51 | 3.98 |  | 0.89 | 4.87 | 35.25 | 13.9 | 71.72 | 49.15 | 9.85 | 12.39 |  | 0.57 | 1.78 |  |  | 0.02 | 0.92 | 0.13 | 0.66 | 2.02 |  |  | 5.45 | 1.42 | 1.98 | 1.46 | 12.55 | 34.05 | 7.35 | 25.93 | 42.29 | 48.37 | 69.38 | 78.89 | 88.05 | 92.36 | 96.26 | 98.26 | 98.95 | 100 | 100 | 100 | 100 | 100 | 100 | 100 | 100
608 | 5/10/2023, 9:59:00 AM | FM230510-05 | CEM IL | 5/10/2023, 10:55:33 AM | Titan Cement Pennsuco | FM3 | FM 2023/05/10 03:00:00 IL FM230510-05 FM3 | [7 empty] | 98.41 |  |  |  | 5.53 |  | 4.58 | 5.67 | 1.09 | 12.69 | 1.12 |  |  |  |  | 4.24 | 63.74 | 3.18 | 0.249 | 0.88 | 0.14 | 19.01 | 2.4 | 0.78 | 5.64 | 62.87 | 9.06
609 | 5/10/2023, 7:59:00 AM | FM230510-03 | CEM IL | 5/10/2023, 8:55:15 AM | Titan Cement Pennsuco | FM4 | FM 2023/05/10 01:00:00 IL FM230510-03 FM4 |  | 2,344.137 |  |  | 5,723.57 |  | 7,237.748 | 98.88 | 97736 | 97637 | 97637 | 5.34 |  | 4.33 | 5.29 | 0.96 | 11.99 | 1.43 |  |  |  |  | 4.36 | 64.48 | 3.22 | 0.279 | 0.89 | 0.14 | 19.74 | 2.31 | 5.16 | 5.9 | 60.22 | 9.19 |  |  |  | 0.39 | 0.02 | 0.36 | 1.99 | 0.64 | 3.35 | 12.87 | 0.26 | 17.13 | 4.19 |  | 1.04 | 5.23 | 32.6 | 15.91 | 67.2 | 48.51 | 9.57 | 11.75 |  | 0.39 | 1.46 |  |  | 0.08 | 0.9 | 0.17 | 0.75 | 1.69 |  |  | 5.16 | 1.46 | 2 | 1.41 | 12.08 | 32.14 | 7.56 | 26.69 | 43.43 | 49.76 | 71.47 | 81.02 | 89.87 | 93.85 | 97.3 | 98.95 | 99.45 | 100 | 100 | 100 | 100 | 100 | 100 | 100 | 100
610 | 5/10/2023, 7:59:00 AM | FM230510-02 | CEM IL | 5/10/2023, 8:55:15 AM | Titan Cement Pennsuco | FM3 | FM 2023/05/10 01:00:00 IL FM230510-02 FM3 | [7 empty] | 98.5 |  |  |  | 5.56 |  | 4.56 | 5.84 | 1.28 | 12.63 | 1.09 |  |  |  |  | 4.33 | 64.01 | 3.22 | 0.249 | 0.89 | 0.14 | 19.46 | 2.38 | 4.27 | 5.81 | 59.98 | 9.18
611 | 5/10/2023, 5:59:00 AM | FM230509-29 | CEM IL | 5/10/2023, 7:10:22 AM | Titan Cement Pennsuco | FM4 | FM 2023/05/09 23:00:00 IL FM230509-29 FM4 |  | 2,294.081 |  |  | 5,651.069 |  | 7,259.741 | 98.71 | 97.75 | 97594 | 97594 | 5.29 |  | 3.99 | 4.89 | 0.9 | 11.05 | 1.09 |  |  |  |  | 4.3 | 64.1 | 3.24 | 0.299 | 0.88 | 0.14 | 19.75 | 2.37 | 6.14 | 5.71 | 59.47 | 9.26 |  |  |  | 0.5 | 0.07 | 0.09 | 1.59 | 0.71 | 3.16 | 12.99 |  | 16.86 | 4.14 |  | 0.72 | 4.86 | 32.42 | 16.98 | 65.63 | 49.41 | 9.81 | 11.44 |  | 0.5 | 2.26 |  |  | 0.01 | 0.75 | 0.18 | 0.64 | 1.55 |  |  | 5.03 | 1.23 | 2.01 | 1.48 | 12.31 | 32.25
612 | 5/10/2023, 5:59:00 AM | FM230509-28 | CEM IL | 5/10/2023, 6:55:23 AM | Titan Cement Pennsuco | FM3 | FM 2023/05/09 23:00:00 IL FM230509-28 FM3 | [7 empty] | 98.9 |  |  |  | 5.32 |  | 4.09 | 5.42 | 1.33 | 11.33 | 1.32 |  |  |  |  | 4.34 | 64.01 | 3.23 | 0.279 | 0.89 | 0.15 | 19.66 | 2.33 | 5.78 | 5.83 | 59.45 | 9.23
613 | 5/10/2023, 5:59:00 AM | FM230509-30 | CEM IL | 5/10/2023, 7:10:22 AM | Titan Cement Pennsuco | FM6 | FM 2023/05/09 23:00:00 IL FM230509-30 FM6 | [7 empty] | 98.59 |  |  |  | 5.34 |  | 4.78 | 5.73 | 0.95 | 13.24 | 1.48 |  |  |  |  | 4.2 | 64.17 | 3.15 | 0.299 | 0.89 | 0.15 | 19.32 | 2.55 | 2.29 | 5.58 | 61.75 | 8.97
614 | 5/10/2023, 3:59:00 AM | FM230509-26 | CEM IL | 5/10/2023, 4:55:13 AM | Titan Cement Pennsuco | FM4 | FM 2023/05/09 21:00:00 IL FM230509-26 FM4 |  | 2,289.835 |  |  | 5,665.547 |  | 7,202.079 | 98.5 | 97573 | 97542 | 97542 | 5.21 |  | 4.02 | 4.87 | 0.85 | 11.14 | 1.01 |  |  |  |  | 4.42 | 64.73 | 3.31 | 0.299 | 0.9 | 0.14 | 19.89 | 2.32 | 5.99 | 5.91 | 60.15 | 9.47 |  |  | 0.25 | 0.36 | 0.03 | 0.11 | 1.18 | 0.35 | 3.17 | 13.74 | 0.4 | 17.66 | 4.24 |  | 0.7 | 4.94 | 31.81 | 18.01 | 63.84 | 49.83 | 9.35 | 10.93 |  | 0.36 | 2.14 |  |  | 0.08 | 0.81 | 0.15 | 0.51 | 1.68 |  |  | 4.8 | 1.2 | 1.9 | 1.41 | 13.21 | 41.78 | 7.67 | 27.27 | 42.35 | 47.22 | 63.83 | 72.14 | 81.31 | 86.28 | 91.43 | 94.52 | 95.71 | 98.37 | 99.71 | 100 | 100 | 100 | 100 | 100 | 100
615 | 5/10/2023, 3:59:00 AM | FM230509-27 | CEM IL | 5/10/2023, 5:10:12 AM | Titan Cement Pennsuco | FM6 | FM 2023/05/09 21:00:00 IL FM230509-27 FM6 | [7 empty] | 98.42 |  |  |  | 5.1 |  | 4.76 | 5.59 | 0.83 | 13.19 | 1.51 |  |  |  |  | 4.31 | 64.46 | 3.24 | 0.279 | 0.9 | 0.15 | 19.46 | 2.47 | 3.08 | 5.72 | 61.27 | 9.24
616 | 5/10/2023, 3:59:00 AM | FM230509-25 | CEM IL | 5/10/2023, 4:55:13 AM | Titan Cement Pennsuco | FM3 | FM 2023/05/09 21:00:00 IL FM230509-25 FM3 | [7 empty] | 98.79 |  |  |  | 5.29 |  | 3.88 | 4.98 | 1.1 | 10.75 | 1.23 |  |  |  |  | 4.43 | 64.45 | 3.29 | 0.269 | 0.89 | 0.15 | 19.83 | 2.25 | 6.16 | 5.97 | 59.9 | 9.42
617 | 5/10/2023, 1:59:00 AM | FM230509-24 | CEM IL | 5/10/2023, 3:25:15 AM | Titan Cement Pennsuco | FM6 | FM 2023/05/09 19:00:00 IL FM230509-24 FM6 | [7 empty] | 98.52 |  |  |  | 5.14 |  | 4.44 | 5.71 | 1.27 | 12.3 | 1.65 |  |  |  |  | 4.31 | 63.97 | 3.24 | 0.299 | 0.9 | 0.15 | 19.41 | 2.4 | 3.89 | 5.73 | 60.48 | 9.25
618 | 5/10/2023, 1:59:00 AM | FM230509-22 | CEM IL | 5/10/2023, 3:25:15 AM | Titan Cement Pennsuco | FM3 | FM 2023/05/09 19:00:00 IL FM230509-22 FM3 | [7 empty] | 99.15 |  |  |  | 5.98 |  | 4.41 | 5.81 | 1.4 | 12.22 | 1.65 |  |  |  |  | 4.21 | 63.55 | 3.17 | 0.299 | 0.87 | 0.14 | 18.9 | 2.46 | 0.33 | 5.58 | 63.31 | 9.04
619 | 5/10/2023, 1:59:00 AM | FM230509-23 | CEM IL | 5/10/2023, 3:25:15 AM | Titan Cement Pennsuco | FM4 | FM 2023/05/09 19:00:00 IL FM230509-23 FM4 | [7 empty] | 98.75 |  |  |  | 5.31 |  | 4.19 | 5.08 | 0.89 | 11.61 | 0.98 |  |  |  |  | 4.4 | 64.28 | 3.32 | 0.279 | 0.9 | 0.14 | 19.8 | 2.31 | 6.55 | 5.83 | 58.81 | 9.5 |  |  |  | 0.52 | 0.07 | 0.19 | 1.64 | 0.68 | 3.67 | 13.2 | 0.67 | 18.22 | 4.37 |  | 0.66 | 5.03 | 33.32 | 14.71 | 69.37 | 48.03 | 9.78 | 11.5 |  | 0.52 | 1.95 |  |  | 0.07 | 0.95 | 0.16 | 0.48 | 1.41 |  |  | 5.06 | 1.31 | 1.97
620 | 5/9/2023, 11:59:00 PM | FM230509-21 | CEM IL | 5/10/2023, 1:55:15 AM | Titan Cement Pennsuco | FM6 | FM 2023/05/09 17:00:00 IL FM230509-21 FM6 | [7 empty] | 99.23 |  |  |  | 5.23 |  | 4.31 | 5.79 | 1.48 | 11.94 | 1.46 |  |  |  |  | 4.32 | 64.1 | 3.23 | 0.299 | 0.9 | 0.14 | 19.42 | 2.41 | 3.59 | 5.77 | 61.11 | 9.22
621 | 5/9/2023, 11:59:00 PM | FM230509-19 | CEM IL | 5/10/2023, 1:40:20 AM | Titan Cement Pennsuco | FM3 | FM 2023/05/09 17:00:00 IL FM230509-19 FM3 | [7 empty] | 99.61 |  |  |  | 5.65 |  | 4.53 | 5.83 | 1.3 | 12.55 | 1.54 |  |  |  |  | 4.18 | 63.36 | 3.17 | 0.289 | 0.87 | 0.14 | 18.89 | 2.55 | 0.91 | 5.5 | 62.32 | 9.03
622 | 5/9/2023, 11:59:00 PM | FM230509-20 | CEM IL | 5/10/2023, 1:40:20 AM | Titan Cement Pennsuco | FM4 | FM 2023/05/09 17:00:00 IL FM230509-20 FM4 |  | 2,505.191 |  |  | 5,818.636 |  | 7,515.181 | 99.69 | 97853 | 97532 | 97532 | 5.86 |  | 4.83 | 5.72 | 0.89 | 13.38 | 1.01 |  |  |  |  | 4.38 | 63.7 | 3.27 | 0.279 | 0.9 | 0.14 | 19.55 | 2.47 | 6.6 | 5.86 | 56.84 | 9.33 |  |  |  | 0.29 | 0.13 | 0.21 | 1.96 | 0.66 | 3.37 | 13.64 | 0.52 | 18.19 | 4.08 |  | 0.54 | 4.61 | 34.22 | 13.62 | 71.54 | 47.84 | 10.1 | 11.38 |  | 0.29 | 1.81 |  |  | 0.01 | 1.26 | 0.29 | 0.26 | 1.68 |  |  | 5 | 1.46 | 2.08 | 1.22 | 10.55 | 27.92 | 8.46 | 29.42 | 48.08 | 54.97 | 77.28 | 86.25 | 93.85 | 96.92 | 99.21 | 99.92 | 100 | 100 | 100 | 100 | 100 | 100 | 100 | 100 | 100
623 | 5/9/2023, 9:59:00 PM | FM230509-18 | CEM IL | 5/9/2023, 10:40:13 PM | Titan Cement Pennsuco | FM6 | FM 2023/05/09 15:00:00 IL FM230509-18 FM6 | [7 empty] | 98.88 |  |  |  | 5.09 |  | 3.69 | 4.68 | 0.99 | 10.22 | 1.01 |  |  |  |  | 4.5 | 64.75 | 3.32 | 0.269 | 0.91 | 0.14 | 19.91 | 2.27 | 6.29 | 6.11 | 60.32 | 9.51
624 | 5/9/2023, 7:59:00 PM | FM230509-16 | CEM IL | 5/9/2023, 8:55:15 PM | Titan Cement Pennsuco | FM3 | FM 2023/05/09 13:00:00 IL FM230509-16 FM3 | [7 empty] | 99.26 |  |  |  | 5.5 |  | 3.61 | 4.73 | 1.12 | 10 | 1.15 |  |  |  |  | 4.43 | 64.32 | 3.28 | 0.319 | 0.9 | 0.15 | 19.92 | 2.39 | 7.53 | 5.99 | 58.83 | 9.39
625 | 5/9/2023, 7:59:00 PM | FM230509-17 | CEM IL | 5/9/2023, 8:55:15 PM | Titan Cement Pennsuco | FM6 | FM 2023/05/09 13:00:00 IL FM230509-17 FM6 | [7 empty] | 98.67 |  |  |  | 5.34 |  | 4.3 | 5.1 | 0.8 | 11.91 | 1.04 |  |  |  |  | 4.4 | 64.41 | 3.28 | 0.269 | 0.9 | 0.14 | 19.81 | 2.4 | 6.42 | 5.9 | 58.85 | 9.37
626 | 5/9/2023, 5:59:00 PM | FM230509-15 | CEM IL | 5/9/2023, 7:10:12 PM | Titan Cement Pennsuco | FM6 | FM 2023/05/09 11:00:00 IL FM230509-15 FM6 | [7 empty] | 97.44 |  |  |  | 4.94 |  | 3.98 | 4.76 | 0.78 | 11.02 | 1.04 |  |  |  |  | 4.46 | 63.81 | 3.31 | 0.279 | 0.9 | 0.14 | 20.71 | 2.03 | 15.43 | 6.01 | 50.81 | 9.47
627 | 5/9/2023, 5:59:00 PM | FM230509-14 | CEM IL | 5/9/2023, 6:55:28 PM | Titan Cement Pennsuco | FM3 | FM 2023/05/09 11:00:00 IL FM230509-14 FM3 | [7 empty] | 99.18 |  |  |  | 5.5 |  | 3.95 | 4.8 | 0.85 | 10.94 | 1.15 |  |  |  |  | 4.49 | 64.71 | 3.33 | 0.279 | 0.91 | 0.14 | 19.95 | 2.4 | 7.09 | 6.06 | 59.02 | 9.54
628 | 5/9/2023, 3:59:00 PM | FM230509-12 | CEM IL | 5/9/2023, 5:10:12 PM | Titan Cement Pennsuco | FM3 | FM 2023/05/09 09:00:00 IL FM230509-12 FM3 | [7 empty] | 99.14 |  |  |  | 5.44 |  | 4.02 | 4.88 | 0.86 | 11.14 | 1.06 |  |  |  |  | 4.42 | 63.38 | 3.3 | 0.269 | 0.9 | 0.14 | 19.51 | 2.47 | 7.18 | 5.92 | 57.13 | 9.44
629 | 5/9/2023, 1:59:00 PM | FM230509-10 | CEM IL | 5/9/2023, 2:55:24 PM | Titan Cement Pennsuco | FM3 | FM 2023/05/09 07:00:00 IL FM230509-10 FM3 | [7 empty] | 99.34 |  |  |  | 5.48 |  | 4 | 4.82 | 0.82 | 11.08 | 0.81 |  |  |  |  | 4.55 | 64.05 | 3.37 | 0.269 | 0.92 | 0.14 | 19.96 | 2.34 | 9.44 | 6.15 | 55.87 | 9.66
630 | 5/9/2023, 12:24:00 PM | FMC230509-01 | CEM IL | 6/7/2023, 11:15:28 PM | Titan Cement Pennsuco | FM3 | FMC IL FMC230509-01 | 2.43 | 2,415.927 | 4.51 | 5.8 | 5,612.736 | 7.47 | 7,308.783 | 98.93 | 97493 | 97423 | 97423 | 5.28 | 6.6 | 4.32 | 5.57 | 1.25 | 11.97 | 1.12 | 190 | 80 | 77 |  | 4.31 | 63.98 | 3.28 | 0.31 | 0.86 | 0.133 | 19.69 | 2.57 | 5.28 | 5.81 | 61.35 | 9.88 |  |  |  | 0.93 | 0.05 | 0.46 | 1.48 | 0.77 |  | 15.55 | 1.1 | 17.42 | 4.32 |  | 0.75 | 5.07 | 32.9 | 14.36 | 69.61 | 47.27 | 8.78 | 12.81 |  | 0.93 | 2.25 |  |  | 0.06 | 0.49 | 0.18 | 0.72 | 1.64 | 0.38 |  | 5.63 | 1.04 | 2.32 | 1.38 | 11.4 | 31 | 7.57 | 27.38 | 45.38 | 51.93 | 73.32 | 82.48 | 90.96 | 94.73 | 97.91 | 99.36 | 99.74 | 100 | 100 | 100 | 100 | 100 | 100 | 100 | 100
631 | 5/9/2023, 12:24:00 PM | FMC230509-02 | CEM IL | 6/7/2023, 11:15:28 PM | Titan Cement Pennsuco | FM6 | FMC IL FMC230509-02 | 2.26 | 2,224.789 | 4.24 | 5.38 | 5,366.891 | 7.17 | 6,956.063 | 98.12 | 97512 | 97838 | 97838 | 5.33 | 7.1 | 5.29 | 6.39 | 1.1 | 14.65 | 1.48 | 210 | 95 | 83 |  | 4.23 | 64.12 | 3.18 | 0.32 | 0.84 | 0.154 | 19.43 | 2.44 | 2.2 | 5.75 | 63 | 9.54 |  |  |  |  | 0.03 | 0.2 | 1.37 | 0.72 |  | 15.1 | 1.04 | 16.87 | 4.17 |  | 1.41 | 5.58 | 32.34 | 13.86 | 70 | 46.21 | 9.1 | 13.71 |  |  | 2.31 |  |  | 0.06 | 1.03 | 0.1 | 0.7 | 2.37 | 0.37 |  | 6.03 | 1.56 | 2.15 | 1.47 | 12.68 | 33.81 | 7.22 | 25.36 | 41.76 | 47.95 | 69.29 | 78.97 | 88.26 | 92.57 | 96.42 | 98.36 | 99.03 | 100 | 100 | 100 | 100 | 100 | 100 | 100 | 100
632 | 5/9/2023, 11:59:00 AM | FM230509-08 | CEM IL | 5/9/2023, 12:40:20 PM | Titan Cement Pennsuco | FM3 | FM 2023/05/09 05:00:00 IL FM230509-08 FM3 | [7 empty] | 98.45 |  |  |  | 5.57 |  | 4.25 | 5.45 | 1.2 | 11.77 | 1.46 |  |  |  |  | 4.45 | 63.36 | 3.33 | 0.299 | 0.91 | 0.14 | 19.8 | 2.34 | 9.72 | 5.95 | 54.51 | 9.53
633 | 5/9/2023, 9:59:00 AM | FM230509-06 | CEM IL | 5/9/2023, 10:55:24 AM | Titan Cement Pennsuco | FM4 | FM 2023/05/09 03:00:00 IL FM230509-06 FM4 |  | 2,144.253 |  |  | 5,458.326 |  | 7,286.451 | 98.86 | 98.46 | 97608 | 97608 | 5.12 |  | 3.92 | 5.16 | 1.24 | 10.86 | 1.04 |  |  |  |  | 4.43 | 63.53 | 3.29 | 0.299 | 0.91 | 0.14 | 20 | 2.37 | 10.72 | 5.97 | 54.44 | 9.42 |  |  |  | 0.7 | 0.01 | 0.15 | 1.08 | 0.44 | 3.4 | 16.13 | 0.78 | 20.74 | 4.19 |  | 0.72 | 4.9 | 30.74 | 14.52 | 67.92 | 45.26 | 9.63 | 11.46 |  | 0.7 | 2.47 |  |  | 0.15 | 0.86 | 0.18 | 0.52 | 1.9 |  |  | 5.04 | 1.25 | 1.89 | 1.7 | 13.07 | 34.27 | 6.49 | 23.89 | 40.45 | 46.74 | 68.48 | 78.34 | 87.79 | 92.21 | 96.19 | 98.22 | 98.93 | 99.99 | 100 | 100 | 100 | 100 | 100 | 100 | 100
634 | 5/9/2023, 9:59:00 AM | FM230509-05 | CEM IL | 5/9/2023, 10:55:24 AM | Titan Cement Pennsuco | FM3 | FM 2023/05/09 03:00:00 IL FM230509-05 FM3 | [7 empty] | 98.67 |  |  |  | 5.71 |  | 4.19 | 5.35 | 1.16 | 11.61 | 1.54 |  |  |  |  | 4.44 | 63.86 | 3.3 | 0.299 | 0.9 | 0.15 | 19.73 | 2.32 | 7.44 | 5.97 | 57.37 | 9.44
635 | 5/9/2023, 7:59:00 AM | FM230509-03 | CEM IL | 5/9/2023, 9:25:15 AM | Titan Cement Pennsuco | FM4 | FM 2023/05/09 01:00:00 IL FM230509-03 FM4 |  | 2,369.974 |  |  | 5,540.971 |  | 7,458.038 | 98.91 | 97603 | 97476 | 97476 | 5.05 |  | 3.06 | 4.18 | 1.12 | 8.48 | 1.23 |  |  |  |  | 4.5 | 63.73 | 3.36 | 0.339 | 0.91 | 0.15 | 19.96 | 2.63 | 10.45 | 6.05 | 55.94 | 9.65 |  |  |  | 0.72 | 0.06 | 0.27 | 1.77 | 0.59 | 3.1 | 17.19 | 0.76 | 21.64 | 4.25 |  | 0.71 | 4.96 | 31.35 | 15.26 | 67.27 | 46.61 | 10.07 | 8.68 |  | 0.72 | 2.2 |  |  | 0.07 | 0.98 | 0.17 | 0.55 | 1.26 |  |  | 3.82 | 1.39 | 2.19 | 1.63 | 13.26 | 35.26 | 6.73 | 24.04 | 40.18 | 46.27 | 67.47 | 77.25 | 86.84 | 91.41 | 95.62 | 97.82 | 98.59 | 99.86 | 100 | 100 | 100 | 100 | 100 | 100 | 100
636 | 5/9/2023, 7:59:00 AM | FM230509-02 | CEM IL | 5/9/2023, 9:10:15 AM | Titan Cement Pennsuco | FM3 | FM 2023/05/09 01:00:00 IL FM230509-02 FM3 | [7 empty] | 98.78 |  |  |  | 5.82 |  | 4.74 | 6.24 | 1.5 | 13.13 | 1.96 |  |  |  |  | 4.07 | 63.2 | 3.1 | 0.329 | 0.89 | 0.14 | 18.66 | 2.45 | -1.35 | 5.32 | 64.13 | 8.81
637 | 5/9/2023, 5:59:00 AM | FM230508-37 | CEM IL | 5/9/2023, 6:40:14 AM | Titan Cement Pennsuco | FM4 | FM 2023/05/08 23:00:00 IL FM230508-37 FM4 |  | 2,315.475 |  |  | 5,608.171 |  | 7,205.502 | 98.94 | 97914 | 97382 | 97382 | 5.4 |  | 4.17 | 5.29 | 1.12 | 11.55 | 1.26 |  |  |  |  | 4.35 | 63.67 | 3.25 | 0.299 | 0.91 | 0.15 | 19.77 | 2.35 | 7.91 | 5.82 | 56.92 | 9.29 |  |  |  | 0.65 | 0.01 | 0.32 | 1.22 | 0.55 |  | 15.47 | 1.31 | 17.32 | 3.7 |  | 1.61 | 5.3 | 32.97 | 14.42 | 69.57 | 47.4 | 9.79 | 12.01 |  | 0.65 | 2.39 |  |  | 0.04 | 0.85 | 0.27 | 0.68 | 1.76 |  |  | 5.28 | 1.36 | 1.96 | 1.43 | 11.96 | 31.97 | 7.37 | 26.21 | 43.62 | 50.14 | 71.89 | 81.31 | 90.03 | 93.94 | 97.34 | 98.96 | 99.45 | 100 | 100 | 100 | 100 | 100 | 100 | 100 | 100
638 | 5/9/2023, 5:59:00 AM | FM230508-36 | CEM IL | 5/9/2023, 6:40:14 AM | Titan Cement Pennsuco | FM3 | FM 2023/05/08 23:00:00 IL FM230508-36 FM3 | [7 empty] | 97.98 |  |  |  | 5.34 |  | 4.36 | 5.75 | 1.39 | 12.08 | 1.65 |  |  |  |  | 4.37 | 63.58 | 3.22 | 0.329 | 0.89 | 0.15 | 19.68 | 2.28 | 7.4 | 5.92 | 56.97 | 9.19
639 | 5/9/2023, 3:59:00 AM | FM230508-35 | CEM IL | 5/9/2023, 5:10:24 AM | Titan Cement Pennsuco | FM6 | FM 2023/05/08 21:00:00 IL FM230508-35 FM6 | [7 empty] | 98.76 |  |  |  | 5.1 |  | 4.96 | 6.05 | 1.09 | 13.74 | 2.07 |  |  |  |  | 4.16 | 61.5 | 0.5 | 0.329 | 0.87 | 0.15 | 18.82 | 2.31 | 2.67 | 9.96 | 59.07 | 0.9
640 | 5/9/2023, 3:59:00 AM | FM230508-33 | CEM IL | 5/9/2023, 4:40:12 AM | Titan Cement Pennsuco | FM3 | FM 2023/05/08 21:00:00 IL FM230508-33 FM3 | [7 empty] | 97.58 |  |  |  | 5.09 |  | 4.36 | 5.86 | 1.5 | 12.08 | 1.93 |  |  |  |  | 4.38 | 63.46 | 3.2 | 0.329 | 0.9 | 0.15 | 19.38 | 2.39 | 5.46 | 5.98 | 58.41 | 9.13
641 | 5/9/2023, 3:59:00 AM | FM230508-34 | CEM IL | 5/9/2023, 4:55:16 AM | Titan Cement Pennsuco | FM4 | FM 2023/05/08 21:00:00 IL FM230508-34 FM4 |  | 2,444.843 |  |  | 5,685.663 |  | 7,347.753 | 99.08 | 97522 | 97286 | 97286 | 5.55 |  | 4.39 | 5.57 | 1.18 | 12.16 | 1.34 |  |  |  |  | 4.34 | 63.99 | 3.27 | 0.309 | 0.91 | 0.15 | 19.63 | 2.46 | 6.01 | 5.76 | 58.58 | 9.34 |  |  |  | 0.28 | 0.09 | 0.22 | 1.93 | 0.31 | 4.15 | 13.33 | 0.39 | 18.18 | 3.99 |  | 0.73 | 4.73 | 33.94 | 13.94 | 70.89 | 47.88 | 9.67 | 11.85 |  | 0.46 | 1.8 |  | 0.18 |  | 0.81 | 0.14 | 0.67 | 1.59 |  |  | 5.21 | 1.31 | 2.05 | 1.63 | 13.16 | 35.47 | 6.7 | 23.85 | 40.36 | 46.54 | 67.65 | 77.27 | 86.7 | 91.22 | 95.41 | 97.64 | 98.41 | 99.81 | 100 | 100 | 100 | 100 | 100 | 100 | 100
642 | 5/9/2023, 1:59:00 AM | FM230508-30 | CEM IL | 5/9/2023, 3:10:12 AM | Titan Cement Pennsuco | FM3 | FM 2023/05/08 19:00:00 IL FM230508-30 FM3 | [7 empty] | 98.27 |  |  |  | 5.61 |  | 4.64 | 6.04 | 1.4 | 12.85 | 1.82 |  |  |  |  | 4.2 | 62.74 | 3.13 | 0.329 | 0.88 | 0.14 | 18.86 | 2.54 | 2.63 | 5.62 | 59.76 | 8.91
643 | 5/9/2023, 1:59:00 AM | FM230508-32 | CEM IL | 5/9/2023, 3:25:26 AM | Titan Cement Pennsuco | FM6 | FM 2023/05/08 19:00:00 IL FM230508-32 FM6 | [7 empty] | 98.85 |  |  |  | 5.42 |  | 4.87 | 6.1 | 1.23 | 13.49 | 1.79 |  |  |  |  | 4.36 | 63.67 | 3.21 | 0.329 | 0.9 | 0.15 | 19.51 | 2.18 | 5.57 | 5.91 | 57.99 | 9.15
644 | 5/9/2023, 1:59:00 AM | FM230508-31 | CEM IL | 5/9/2023, 3:25:26 AM | Titan Cement Pennsuco | FM4 | FM 2023/05/08 19:00:00 IL FM230508-31 FM4 | [7 empty] | 98.36 |  |  |  | 5.16 |  | 4.08 | 5.31 | 1.23 | 11.3 | 1.43 |  |  |  |  | 4.27 | 63.94 | 3.2 | 0.309 | 0.9 | 0.15 | 19.61 | 2.41 | 5.35 | 5.69 | 59.85 | 9.14 |  |  |  | 0.38 | 0.05 | 0.31 | 1.08 | 0.26 | 3.29 | 13.34 | 0.72 | 17.6 | 3.89 |  | 0.7 | 4.59 | 34.96 | 14.15 | 71.19 | 49.12 | 9.08 | 11.21 |  | 0.38 | 2.77 |  |  | 0.02 | 1.01 | 0.21 | 0.76 | 1.47 | 0.36 |  | 4.93 | 1.58 | 2.24
645 | 5/8/2023, 11:59:00 PM | FM230508-27 | CEM IL | 5/9/2023, 2:10:15 AM | Titan Cement Pennsuco | FM3 | FM 2023/05/08 17:00:00 IL FM230508-27 FM3 | [7 empty] | 98.59 |  |  |  | 5.32 |  | 4.49 | 5.42 | 0.93 | 12.44 | 1.88 |  |  |  |  | 4.51 | 63.87 | 3.3 | 0.319 | 0.9 | 0.15 | 20 | 2.47 | 10.51 | 6.16 | 53.87 | 9.43
646 | 5/8/2023, 11:59:00 PM | FM230508-28 | CEM IL | 5/9/2023, 1:40:21 AM | Titan Cement Pennsuco | FM4 | FM 2023/05/08 17:00:00 IL FM230508-28 FM4 |  | 2,267.113 |  |  | 5,473.039 |  | 7,097.109 | 98.35 | 97.54 | 97184 | 97184 | 5.01 |  | 3.94 | 5.12 | 1.18 | 10.91 | 1.62 |  |  |  |  | 4.22 | 63.95 | 3.19 | 0.319 | 0.88 | 0.15 | 19.66 | 2.5 | 5.63 | 5.58 | 59.88 | 9.11 |  |  |  | 0.27 | 0.06 | 0.05 | 1.48 | 0.5 | 3.09 | 13.62 | 0.6 | 17.81 | 3.66 |  | 0.66 | 4.32 | 32.89 | 16.22 | 66.97 | 49.11 | 9.65 | 10.99 |  | 0.27 | 2.19 |  |  | 0.1 | 1.12 | 0.22 | 0.79 | 1.86 |  |  | 4.83 | 1.71 | 1.94 | 1.28 | 10.87 | 30.52 | 8.08 | 28.51 | 47.04 | 53.74 | 74.93 | 83.56 | 91.3 | 94.73 | 97.68 | 99.02 | 99.44 | 100 | 100 | 100 | 100 | 100 | 100 | 100 | 100
647 | 5/8/2023, 11:59:00 PM | FM230508-29 | CEM IL | 5/9/2023, 1:55:17 AM | Titan Cement Pennsuco | FM6 | FM 2023/05/08 17:00:00 IL FM230508-29 FM6 | [7 empty] | 98.72 |  |  |  | 5.03 |  | 4.98 | 6.22 | 1.24 | 13.8 | 1.57 |  |  |  |  | 4.38 | 63.45 | 3.23 | 0.309 | 0.9 | 0.15 | 19.63 | 2.55 | 8.23 | 5.92 | 54.75 | 9.2
648 | 5/8/2023, 9:59:00 PM | FM230508-26 | CEM IL | 5/8/2023, 11:40:15 PM | Titan Cement Pennsuco | FM6 | FM 2023/05/08 15:00:00 IL FM230508-26 FM6 | [7 empty] | 98.91 |  |  |  | 5.44 |  | 5.53 | 6.66 | 1.13 | 15.32 | 1.51 |  |  |  |  | 4.07 | 63.74 | 3.05 | 0.319 | 0.87 | 0.14 | 19.17 | 2.59 | 1.9 | 5.4 | 60.57 | 8.64
649 | 5/8/2023, 9:59:00 PM | FM230508-24 | CEM IL | 5/8/2023, 11:15:36 PM | Titan Cement Pennsuco | FM3 | FM 2023/05/08 15:00:00 IL FM230508-24 FM3 | [7 empty] | 99.03 |  |  |  | 5.72 |  | 5.1 | 6.49 | 1.39 | 14.13 | 1.8 |  |  |  |  | 4.13 | 62.54 | 3.09 | 0.309 | 0.85 | 0.14 | 18.62 | 2.58 | 1.03 | 5.5 | 60.28 | 8.77
650 | 5/8/2023, 9:59:00 PM | FM230508-25 | CEM IL | 5/9/2023, 1:25:17 AM | Titan Cement Pennsuco | FM4 | FM 2023/05/08 15:00:00 IL FM230508-25 FM4 |  | 2,446.623 |  |  | 5,417.18 |  | 7,132.305 | 98.84 | 97339 | 97147 | 97147 | 5.65 |  | 5.01 | 6.05 | 1.04 | 13.88 | 1.62 |  |  |  |  | 4.23 | 63.75 | 3.13 | 0.309 | 0.87 | 0.14 | 19.34 | 2.5 | 3.85 | 5.69 | 59.41 | 8.9 |  |  |  | 0.34 | 0.05 | 0.19 | 1.72 | 0.91 |  | 16.21 | 1.4 | 18.52 | 3.93 |  | 0.72 | 4.65 | 34.73 | 12.47 | 73.58 | 47.2 | 9.1 | 12.09 |  | 0.34 | 1.91 |  |  | 0.06 | 1.12 | 0.19 | 0.86 | 1.59 | 0.41 |  | 5.32 | 1.77 | 2.19 | 1.08 | 8.72 | 25.64 | 9.26 | 33.43 | 55.02 | 62.15 | 82.16 | 89.3 | 95.17 | 97.54 | 99.32 | 99.88 | 99.96 | 100 | 100 | 100 | 100 | 100 | 100 | 100 | 100
651 | 5/8/2023, 8:59:00 PM | FM230508-23 | CEM IL | 5/8/2023, 9:40:18 PM | Titan Cement Pennsuco | FM3 | FM 2023/05/08 14:00:00 IL FM230508-23 FM3 | [17 empty] | 1.57
652 | 5/8/2023, 7:59:00 PM | FM230508-20 | CEM IL | 5/8/2023, 9:25:17 PM | Titan Cement Pennsuco | FM3 | FM 2023/05/08 13:00:00 IL FM230508-20 FM3 | [7 empty] | 99.12 |  |  |  | 5.9 |  | 5.26 | 6.5 | 1.24 | 14.57 | 1.9 |  |  |  |  | 4.06 | 63.05 | 3.05 | 0.329 | 0.85 | 0.14 | 18.88 | 2.44 | 1.06 | 5.38 | 60.99 | 8.65
653 | 5/8/2023, 7:59:00 PM | FM230508-21 | CEM IL | 5/8/2023, 9:40:18 PM | Titan Cement Pennsuco | FM4 | FM 2023/05/08 13:00:00 IL FM230508-21 FM4 |  | 2,379.246 |  |  | 5,551.538 |  | 7,190.387 | 98.56 | 97297 | 97149 | 97149 | 5.07 |  | 4.13 | 5.21 | 1.08 | 11.44 | 1.79 |  |  |  |  | 4.31 | 64.37 | 3.21 | 0.319 | 0.88 | 0.14 | 19.57 | 2.48 | 4.06 | 5.78 | 61.32 | 9.17 |  |  |  |  | 0.09 | 0.08 | 1.37 | 0.56 | 3 | 13.87 | 0.83 | 18.27 | 4.2 |  | 0.68 | 4.88 | 33.79 | 15.22 | 68.94 | 49.01 | 9.06 | 11.26 |  |  | 2.25 |  |  | 0.08 | 1.16 | 0.17 | 0.92 | 1.39 |  |  | 4.95 | 1.86 | 1.92 | 1.21 | 9.99 | 28.99 | 8.45 | 31.27 | 50.02 | 56.52 | 77.04 | 85.34 | 92.64 | 95.8 | 98.41 | 99.61 | 99.86 | 100 | 100 | 100 | 100 | 100 | 100 | 100 | 100
654 | 5/8/2023, 7:59:00 PM | FM230508-22 | CEM IL | 5/8/2023, 9:40:18 PM | Titan Cement Pennsuco | FM6 | FM 2023/05/08 13:00:00 IL FM230508-22 FM6 | [7 empty] | 99.02 |  |  |  | 5.65 |  | 6.22 | 7.04 | 0.82 | 17.23 | 1.76 |  |  |  |  | 4.04 | 63.81 | 3.04 | 0.319 | 0.86 | 0.14 | 19.02 | 2.56 | 0.42 | 5.33 | 60.94 | 8.59
655 | 5/8/2023, 5:59:00 PM | FM230508-18 | CEM IL | 5/8/2023, 6:55:18 PM | Titan Cement Pennsuco | FM4 | FM 2023/05/08 11:00:00 IL FM230508-18 FM4 |  | 2,290.658 |  |  | 5,493.977 |  | 7,006.13 | 97.98 | 97107 | 97.2 | 97.2 | 5.38 |  | 5.07 | 6.12 | 1.05 | 14.04 | 1.54 |  |  |  |  | 4.24 | 64.2 | 3.15 | 0.319 | 0.87 | 0.14 | 19.56 | 2.45 | 4.35 | 5.69 | 59.5 | 8.96 |  |  |  | 0.69 | 0.01 | 0.3 | 2.3 |  | 2.89 | 13.16 | 0.72 | 16.77 | 3.75 |  | 0.79 | 4.54 | 31.63 | 14.86 | 68.04 | 46.49 | 8.71 | 14.15 |  | 0.69 | 1.64 |  |  |  | 0.97 | 0.18 | 0.91 | 2.03 | 0.31 |  | 6.22 | 1.66 | 2.33 | 1.5 | 12.6 | 35.16 | 7.17 | 25.73 | 42.23 | 48.26 | 68.75 | 78.03 | 87.08 | 91.43 | 95.47 | 97.63 | 98.39 | 99.77 | 100 | 100 | 100 | 100 | 100 | 100 | 100
656 | 5/8/2023, 5:59:00 PM | FM230508-17 | CEM IL | 5/8/2023, 6:55:18 PM | Titan Cement Pennsuco | FM3 | FM 2023/05/08 11:00:00 IL FM230508-17 FM3 | [7 empty] | 99.02 |  |  |  | 5.69 |  | 5.02 | 6.22 | 1.2 | 13.91 | 1.34 |  |  |  |  | 4.19 | 64.12 | 3.13 | 0.309 | 0.87 | 0.14 | 19.28 | 2.55 | 2.11 | 5.59 | 61.48 | 8.9
657 | 5/8/2023, 5:59:00 PM | FM230508-19 | CEM IL | 5/8/2023, 7:10:24 PM | Titan Cement Pennsuco | FM6 | FM 2023/05/08 11:00:00 IL FM230508-19 FM6 | [7 empty] | 98.5 |  |  |  | 5.65 |  | 5.22 | 6.1 | 0.88 | 14.46 | [5 empty] | 3.99 | 63.58 | 3 | 0.289 | 0.86 | 0.14 | 18.87 | 2.51 | -0.93 | 5.28 | 63.64 | 8.5
658 | 5/8/2023, 3:59:00 PM | FM230508-16 | CEM IL | 5/8/2023, 5:40:21 PM | Titan Cement Pennsuco | FM6 | FM 2023/05/08 09:00:00 IL FM230508-16 FM6 | [7 empty] | 98.97 |  |  |  | 5.85 |  | 5.57 | 6.35 | 0.78 | 15.43 | 1.26 |  |  |  |  | 4.04 | 63.14 | 3.03 | 0.279 | 0.86 | 0.14 | 19.05 | 2.41 | 2.17 | 5.35 | 59.7 | 8.58
659 | 5/8/2023, 3:59:00 PM | FM230508-15 | CEM IL | 5/8/2023, 5:25:17 PM | Titan Cement Pennsuco | FM4 | FM 2023/05/08 09:00:00 IL FM230508-15 FM4 |  | 2,329.038 |  |  | 5,404.184 |  | 7,087.977 | 98.09 | 97048 | 97243 | 97243 | 5.34 |  | 5.1 | 6.2 | 1.1 | 14.13 | 1.65 |  |  |  |  | 4.32 | 64.08 | 3.23 | 0.329 | 0.88 | 0.14 | 19.51 | 2.56 | 5.03 | 5.76 | 58.36 | 9.2 |  |  |  | 0.35 | 0.03 | 0.14 | 2.82 | 0.33 | 2.81 | 13.83 | 1.21 | 18.17 | 3.73 |  | 1.52 | 5.25 | 31.13 | 14.86 | 67.69 | 45.99 | 8.53 | 13.04 |  | 0.35 | 1.14 |  |  | 0.03 | 1.02 | 0.19 | 1 | 1.98 | 0.31 |  | 5.74 | 1.78 | 2.34 | 1.48 | 12.47 | 35.12 | 7.26 | 26.11 | 42.72 | 48.66 | 68.85 | 78.07 | 87.12 | 91.47 | 95.51 | 97.67 | 98.43 | 99.79 | 100 | 100 | 100 | 100 | 100 | 100 | 100
660 | 5/8/2023, 3:59:00 PM | FM230508-14 | CEM IL | 5/8/2023, 5:10:22 PM | Titan Cement Pennsuco | FM3 | FM 2023/05/08 09:00:00 IL FM230508-14 FM3 | [7 empty] | 98.61 |  |  |  | 5.46 |  | 5.29 | 6.41 | 1.12 | 14.65 | 1.29 |  |  |  |  | 4.13 | 63.32 | 3.12 | 0.289 | 0.86 | 0.14 | 18.94 | 2.56 | 1.45 | 5.44 | 60.66 | 8.86
661 | 5/8/2023, 1:59:00 PM | FM230508-12 | CEM IL | 5/8/2023, 2:55:13 PM | Titan Cement Pennsuco | FM3 | FM 2023/05/08 07:00:00 IL FM230508-12 FM3 | [7 empty] | 98.84 |  |  |  | 5.54 |  | 5.49 | 6.67 | 1.18 | 15.21 | 1.34 |  |  |  |  | 4.3 | 63.93 | 3.21 | 0.279 | 0.88 | 0.14 | 19.37 | 2.53 | 4.24 | 5.74 | 58.3 | 9.13
662 | 5/8/2023, 1:59:00 PM | FM230508-11 | CEM IL | 5/8/2023, 2:55:13 PM | Titan Cement Pennsuco | FM4 | FM 2023/05/08 07:00:00 IL FM230508-11 FM4 |  | 2,313.359 |  |  | 5,475.473 |  | 7,086.387 | 98.03 | 97048 | 97291 | 97291 | 5.38 |  | 5.37 | 6.44 | 1.07 | 14.88 | 1.54 |  |  |  |  | 4.29 | 64.23 | 3.2 | 0.309 | 0.88 | 0.14 | 19.61 | 2.5 | 5.21 | 5.73 | 58.1 | 9.1 |  |  |  | 0.29 | 0.05 | 0.1 | 1.79 | 0.85 | 2.9 | 12.82 | 0.33 | 16.89 | 4.08 |  | 0.83 | 4.91 | 33.1 | 15.81 | 67.67 | 48.91 | 9.38 | 11.96 |  | 0.29 | 1.85 |  |  | 0.01 | 1.15 | 0.21 | 0.66 | 1.49 | 0.35 |  | 5.26 | 1.65 | 2.09 | 1.43 | 12.15 | 34.27 | 7.44 | 26.72 | 43.55 | 49.55 | 69.74 | 78.9 | 87.87 | 92.15 | 96.08 | 98.11 | 98.82 | 99.93 | 100 | 100 | 100 | 100 | 100 | 100 | 100
663 | 5/8/2023, 11:59:00 AM | FM230508-08 | CEM IL | 5/8/2023, 1:10:20 PM | Titan Cement Pennsuco | FM4 | FM 2023/05/08 05:00:00 IL FM230508-08 FM4 |  | 2,437.234 |  |  | 5,666.778 |  | 7,244.33 | 98.71 | 97211 | 97303 | 97303 | 5.32 |  | 4.56 | 5.64 | 1.08 | 12.63 | 1.54 |  |  |  |  | 4.32 | 64.27 | 3.21 | 0.329 | 0.88 | 0.14 | 19.78 | 2.45 | 6.32 | 5.8 | 58.49 | 9.15 |  |  |  | 0.38 | 0.01 | 0.21 | 1.66 | 1.04 |  | 13.5 | 1.2 | 15.74 | 3.96 |  | 1.31 | 5.27 | 32.98 | 16.58 | 66.54 | 49.57 | 9.4 | 12.02 |  | 0.38 | 1.86 |  |  |  | 1.05 | 0.21 | 0.71 | 1.5 | 0.42 |  | 5.28 | 1.59 | 2.09 | 1.45 | 12.39 | 34.99 | 7.32 | 26.04 | 42.83 | 48.86 | 69.14 | 78.31 | 87.26 | 91.56 | 95.56 | 97.69 | 98.43 | 99.79 | 100 | 100 | 100 | 100 | 100 | 100 | 100
664 | 5/8/2023, 11:59:00 AM | FM230508-09 | CEM IL | 5/8/2023, 1:10:20 PM | Titan Cement Pennsuco | FM3 | FM 2023/05/08 05:00:00 IL FM230508-09 FM3 | [7 empty] | 98.84 |  |  |  | 5.55 |  | 4.69 | 6.01 | 1.32 | 12.99 | 1.4 |  |  |  |  | 4.16 | 63.43 | 3.1 | 0.339 | 0.87 | 0.14 | 19.22 | 2.65 | 3.63 | 5.56 | 59.73 | 8.82
665 | 5/8/2023, 11:40:00 AM | FMC230508-02 | CEM IL | 6/6/2023, 11:10:20 PM | Titan Cement Pennsuco | FM4 | FMC IL FMC230508-02 | 2.34 | 2,316.833 | 4.32 | 5.56 | 5,459.694 | 7.17 | 7,099.729 | 98.6 | 97601 | 97771 | 97771 | 5.26 |  | 4.37 | 5.5 | 1.13 | 12.11 | 1.65 |  |  |  |  | 4.26 | 63.74 | 3.18 | 0.31 | 0.84 | 0.147 | 19.52 | 2.46 | 3.99 | 5.86 | 62.35 | 9.55 |  |  |  |  | 0.07 | 0.09 | 1.92 | 0.49 | 3.05 | 13.53 | 0.91 | 17.98 | 3.83 |  | 0.68 | 4.51 | 33.96 | 14.55 | 70 | 48.51 | 9.19 | 12.41 |  |  | 2.03 |  |  | 0.11 | 0.74 | 0.19 | 0.95 | 1.31 |  |  | 5.46 | 1.46 | 2.13 | 1.52 | 12.95 | 35.26 | 7.17 | 25.49 | 41.45 | 47.3 | 67.8 | 77.39 | 86.86 | 91.41 | 95.6 | 97.8 | 98.56 | 99.88 | 100 | 100 | 100 | 100 | 100 | 100 | 100
666 | 5/8/2023, 11:39:00 AM | FMC230508-01 | CEM IL | 6/6/2023, 11:10:20 PM | Titan Cement Pennsuco | FM3 | FMC IL FMC230508-01 | 2.31 | 2,379.119 | 4.27 | 5.35 | 5,413.314 | 7.37 | 7,030.619 | 98.8 | 97585 | 97487 | 97487 | 5.53 | 6.6 | 4.63 | 6.02 | 1.39 | 12.83 | 1.76 | 190 | 90 | 79 |  | 4.3 | 63.54 | 3.15 | 0.32 | 0.83 | 0.204 | 19.32 | 2.63 | 3.49 | 6 | 61.86 | 9.45 |  |  |  | 0.48 | 0.03 | 0.28 | 1.39 | 0.83 |  | 14.86 | 1.28 | 16.96 | 3.8 |  | 1.12 | 4.92 | 32.47 | 13.71 | 70.31 | 46.18 | 9.02 | 14.19 |  | 0.48 | 2.34 |  |  |  | 0.65 | 0.2 | 1.1 | 1.86 | 0.41 |  | 6.24 | 1.48 | 2.2 | 1.25 | 10.71 | 31.08 | 8.23 | 29.45 | 47.7 | 54.06 | 74.4 | 82.95 | 90.81 | 94.33 | 97.32 | 98.76 | 99.26 | 100 | 100 | 100 | 100 | 100 | 100 | 100 | 100
667 | 5/8/2023, 9:59:00 AM | FM230508-06 | CEM IL | 5/8/2023, 11:10:22 AM | Titan Cement Pennsuco | FM4 | FM 2023/05/08 03:00:00 IL FM230508-06 FM4 |  | 2,396.297 |  |  | 5,615.364 |  | 7,243.599 | 98.98 | 97637 | 97312 | 97312 | 5.35 |  | 4.21 | 5.22 | 1.01 | 11.66 | 1.48 |  |  |  |  | 4.27 | 64.28 | 3.2 | 0.299 | 0.88 | 0.14 | 19.71 | 2.44 | 5.27 | 5.69 | 60.13 | 9.13 |  |  |  | 0.58 | 0.07 | 0.11 | 1.58 | 0.39 | 3.46 | 12.64 | 0.78 | 17.27 | 3.88 |  | 0.54 | 4.43 | 35.07 | 13.97 | 71.51 | 49.04 | 9.15 | 12 |  | 0.58 | 2.25 |  |  | 0.03 | 0.96 | 0.18 | 0.7 | 1.65 |  |  | 5.28 | 1.48 | 2.02 | 1.52 | 12.7 | 35.71 | 7.04 | 25.49 | 42.01 | 47.99 | 68.26 | 77.49 | 86.59 | 91 | 95.14 | 97.38 | 98.17 | 99.68 | 100 | 100 | 100 | 100 | 100 | 100 | 100
668 | 5/8/2023, 9:59:00 AM | FM230508-05 | CEM IL | 5/8/2023, 10:55:14 AM | Titan Cement Pennsuco | FM3 | FM 2023/05/08 03:00:00 IL FM230508-05 FM3 | [7 empty] | 98.79 |  |  |  | 5.65 |  | 4.49 | 5.77 | 1.28 | 12.44 | 1.34 |  |  |  |  | 4.26 | 63.84 | 3.18 | 0.279 | 0.88 | 0.14 | 19.33 | 2.51 | 3.53 | 5.7 | 60.57 | 9.06
669 | 5/8/2023, 7:59:00 AM | FM230508-01 | CEM IL | 5/8/2023, 8:55:13 AM | Titan Cement Pennsuco | FM3 | FM 2023/05/08 01:00:00 IL FM230508-01 FM3 | [7 empty] | 98.7 |  |  |  | 5.77 |  | 4.84 | 6.19 | 1.35 | 13.41 | 1.4 |  |  |  |  | 4.19 | 61.68 | 0.5 | 0.279 | 0.86 | 0.14 | 18.83 | 2.42 | 2.55 | 10.04 | 59.45 | 0.9
670 | 5/8/2023, 7:59:00 AM | FM230508-02 | CEM IL | 5/8/2023, 11:25:24 AM | Titan Cement Pennsuco | FM4 | FM 2023/05/08 01:00:00 IL FM230508-02 FM4 |  | 2,425.078 |  |  | 5,617.848 |  | 7,169.392 | 98.83 | 97399 | 97.33 | 97.33 | 5.33 |  | 4.76 | 6.04 | 1.28 | 13.19 | 1.43 |  |  |  |  | 4.29 | 64.21 | 3.22 | 0.299 | 0.88 | 0.14 | 19.6 | 2.45 | 4.88 | 5.7 | 59.41 | 9.18 | 0.23 |  | 0.28 |  | 0.05 | 0.1 | 1.8 | 0.72 |  | 14.18 | 0.63 | 15.53 | 3.91 |  | 1.6 | 5.51 | 35.38 | 14.6 | 70.79 | 49.98 | 9.38 | 11.67 |  | 0.23 | 1.75 |  |  | 0.06 | 1.01 | 0.15 | 0.92 | 1.58 |  |  | 5.13 | 1.71 | 2.08 | 1.54 | 12.76 | 36.13 | 7 | 25.5 | 41.99 | 47.85 | 67.73 | 76.94 | 86.16 | 90.68 | 94.96 | 97.28 | 98.1 | 99.67 | 100 | 100 | 100 | 100 | 100 | 100 | 100
671 | 5/8/2023, 5:59:00 AM | FM230507-36 | CEM IL | 5/8/2023, 7:10:12 AM | Titan Cement Pennsuco | FM6 | FM 2023/05/07 23:00:00 IL FM230507-36 FM6 | [7 empty] | 98.1 |  |  |  | 4.91 |  | 4.06 | 5.18 | 1.12 | 11.25 | 1.32 |  |  |  |  | 4.33 | 64.08 | 3.24 | 0.309 | 0.87 | 0.15 | 19.59 | 2.45 | 5.17 | 5.79 | 60.04 | 9.26
672 | 5/8/2023, 5:59:00 AM | FM230507-35 | CEM IL | 5/8/2023, 6:55:22 AM | Titan Cement Pennsuco | FM4 | FM 2023/05/07 23:00:00 IL FM230507-35 FM4 |  | 2,466.846 |  |  | 5,762.045 |  | 7,245.986 | 98.52 | 96908 | 97461 | 97461 | 5.25 |  | 3.95 | 4.84 | 0.89 | 10.94 | 1.71 |  |  |  |  | 4.38 | 64.57 | 3.25 | 0.339 | 0.89 | 0.15 | 19.69 | 2.39 | 4.62 | 5.9 | 61.31 | 9.29 |  |  |  |  | 0.03 | 0.08 | 2.22 | 0.57 | 3.38 | 12.21 |  | 16.17 | 3.66 |  | 1.41 | 5.06 | 34.67 | 16.49 | 67.77 | 51.16 | 9.33 | 10.91 |  |  | 1.32 |  |  | 0.08 | 1.14 | 0.21 | 0.91 | 1.39 |  |  | 4.8 | 1.83 | 1.93 | 1.53 | 13.26 | 36.97 | 7.08 | 25.03 | 40.81 | 46.53 | 66.44 | 75.84 | 85.33 | 90.03 | 94.51 | 96.96 | 97.85 | 99.58 | 100 | 100 | 100 | 100 | 100 | 100 | 100
673 | 5/8/2023, 5:59:00 AM | FM230507-34 | CEM IL | 5/8/2023, 6:55:22 AM | Titan Cement Pennsuco | FM3 | FM 2023/05/07 23:00:00 IL FM230507-34 FM3 | [7 empty] | 98.41 |  |  |  | 5.4 |  | 4.02 | 5.01 | 0.99 | 11.14 | 1.54 |  |  |  |  | 4.41 | 64.34 | 3.28 | 0.299 | 0.89 | 0.15 | 19.56 | 2.3 | 4.23 | 5.93 | 61.23 | 9.38
674 | 5/8/2023, 3:59:00 AM | FM230507-33 | CEM IL | 5/8/2023, 4:55:13 AM | Titan Cement Pennsuco | FM6 | FM 2023/05/07 21:00:00 IL FM230507-33 FM6 | [7 empty] | 98.24 |  |  |  | 4.81 |  | 3.95 | 5.09 | 1.14 | 10.94 | 1.54 |  |  |  |  | 4.34 | 64.32 | 3.27 | 0.309 | 0.87 | 0.15 | 19.63 | 2.47 | 4.86 | 5.76 | 60.76 | 9.35
675 | 5/8/2023, 3:59:00 AM | FM230507-31 | CEM IL | 5/8/2023, 4:40:12 AM | Titan Cement Pennsuco | FM3 | FM 2023/05/07 21:00:00 IL FM230507-31 FM3 | [7 empty] | 98.48 |  |  |  | 5.46 |  | 3.89 | 5.37 | 1.48 | 10.78 | 1.79 |  |  |  |  | 4.33 | 64.1 | 3.25 | 0.299 | 0.88 | 0.14 | 19.47 | 2.32 | 3.75 | 5.77 | 61.72 | 9.29
676 | 5/8/2023, 3:59:00 AM | FM230507-32 | CEM IL | 5/8/2023, 4:55:13 AM | Titan Cement Pennsuco | FM4 | FM 2023/05/07 21:00:00 IL FM230507-32 FM4 |  | 2,406.507 |  |  | 5,688.841 |  | 7,284.731 | 98.61 | 97216 | 97605 | 97605 | 5.16 |  | 3.66 | 4.75 | 1.09 | 10.14 | 1.9 |  |  |  |  | 4.34 | 64.86 | 3.25 | 0.309 | 0.88 | 0.14 | 19.7 | 2.38 | 3.49 | 5.8 | 63.28 | 9.3 |  |  |  | 0.49 | 0.01 | 0.14 | 1.95 | 0.95 |  | 13.58 | 0.85 | 15.38 | 4.12 |  | 1.01 | 5.13 | 35.59 | 15.06 | 70.27 | 50.65 | 9.76 | 10.38 |  | 0.49 | 1.69 |  |  | 0.04 | 1.34 | 0.21 | 0.98 | 1.45 | 0.41 |  | 4.56 | 2.08 | 2.15 | 1.58 | 13.46 | 37.68 | 6.89 | 24.79 | 40.49 | 46.08 | 65.61 | 74.99 | 84.62 | 89.45 | 94.1 | 96.68 | 97.61 | 99.49 | 100 | 100 | 100 | 100 | 100 | 100 | 100
677 | 5/8/2023, 1:59:00 AM | FM230507-29 | CEM IL | 5/8/2023, 3:10:12 AM | Titan Cement Pennsuco | FM4 | FM 2023/05/07 19:00:00 IL FM230507-29 FM4 |  | 2,449.176 |  |  | 5,700.716 |  | 7,203.154 | 99.05 | 97518 | 97.69 | 97.69 | 5.25 |  | 4.43 | 5.32 | 0.89 | 12.27 | 1.88 |  |  |  |  | 4.23 | 64.18 | 3.18 | 0.329 | 0.88 | 0.15 | 19.53 | 2.4 | 3.8 | 5.62 | 61.07 | 9.07 |  |  |  | 0.32 | 0.09 | 0.33 | 1.85 | 0.4 | 3.09 | 13.04 | 0.89 | 17.41 | 3.56 |  | 0.84 | 4.4 | 34.08 | 14.99 | 69.44 | 49.07 | 8.93 | 11.58 |  | 0.32 | 1.74 |  |  | 0.02 | 1.18 | 0.26 | 0.94 | 1.54 | 0.33 |  | 5.09 | 1.89 | 2.2 | 1.47 | 12.91 | 36.5 | 7.28 | 25.69 | 41.74 | 47.48 | 67.22 | 76.46 | 85.79 | 90.4 | 94.77 | 97.16 | 98.01 | 99.64 | 100 | 100 | 100 | 100 | 100 | 100 | 100
678 | 5/8/2023, 1:59:00 AM | FM230507-28 | CEM IL | 5/8/2023, 2:55:15 AM | Titan Cement Pennsuco | FM3 | FM 2023/05/07 19:00:00 IL FM230507-28 FM3 | [7 empty] | 98.79 |  |  |  | 5.69 |  | 4.96 | 5.97 | 1.01 | 13.74 | 1.57 |  |  |  |  | 4.25 | 63.37 | 3.21 | 0.269 | 0.87 | 0.14 | 19.13 | 2.37 | 3.11 | 5.61 | 59.68 | 9.14
679 | 5/8/2023, 1:59:00 AM | FM230507-30 | CEM IL | 5/8/2023, 3:10:12 AM | Titan Cement Pennsuco | FM6 | FM 2023/05/07 19:00:00 IL FM230507-30 FM6 | [7 empty] | 98.96 |  |  |  | 5.12 |  | 4.77 | 6 | 1.23 | 13.21 | 1.26 |  |  |  |  | 4.29 | 63.52 | 3.23 | 0.269 | 0.87 | 0.14 | 19.24 | 2.51 | 4.05 | 5.69 | 59.13 | 9.21
680 | 5/7/2023, 11:59:00 PM | FM230507-26 | CEM IL | 5/8/2023, 1:10:12 AM | Titan Cement Pennsuco | FM4 | FM 2023/05/07 17:00:00 IL FM230507-26 FM4 |  | 2,314.773 |  |  | 5,589.577 |  | 7,159.143 | 98.24 | 97231 | 97702 | 97702 | 5.21 |  | 4.6 | 5.56 | 0.96 | 12.74 | 1.85 |  |  |  |  | 4.33 | 64.2 | 3.26 | 0.289 | 0.88 | 0.15 | 19.3 | 2.37 | 2.35 | 5.74 | 61.86 | 9.31 |  |  |  |  | 0.03 | 0.15 | 2.05 | 0.28 | 2.92 | 12.41 | 0.74 | 16.35 | 4.23 |  | 0.89 | 5.12 | 36.06 | 12.68 | 73.98 | 48.74 | 9.42 | 12.1 |  |  | 1.71 |  |  |  | 1.19 | 0.2 | 1.03 | 1.54 | 0.37 |  | 5.32 | 1.97 | 2.19 | 1.34 | 11.75 | 33.51 | 7.79 | 27.53 | 44.65 | 50.74 | 70.99 | 79.98 | 88.62 | 92.68 | 96.39 | 98.29 | 98.95 | 99.97 | 100 | 100 | 100 | 100 | 100 | 100 | 100
681 | 5/7/2023, 11:59:00 PM | FM230507-25 | CEM IL | 5/8/2023, 1:10:12 AM | Titan Cement Pennsuco | FM3 | FM 2023/05/07 17:00:00 IL FM230507-25 FM3 | [7 empty] | 98.91 |  |  |  | 5.71 |  | 5.11 | 6.67 | 1.56 | 14.16 | 2.02 |  |  |  |  | 4.09 | 62.77 | 3.11 | 0.309 | 0.85 | 0.14 | 18.7 | 2.41 | 0.47 | 5.36 | 61.31 | 8.83
682 | 5/7/2023, 11:59:00 PM | FM230507-27 | CEM IL | 5/8/2023, 1:10:12 AM | Titan Cement Pennsuco | FM6 | FM 2023/05/07 17:00:00 IL FM230507-27 FM6 | [7 empty] | 98.55 |  |  |  | 5.16 |  | 5.4 | 6.78 | 1.38 | 14.96 | 1.09 |  |  |  |  | 4.18 | 63.57 | 3.17 | 0.329 | 0.86 | 0.14 | 19.51 | 2.59 | 5.99 | 5.49 | 56.64 | 9.01
683 | 5/7/2023, 9:59:00 PM | FM230507-22 | CEM IL | 5/7/2023, 10:55:15 PM | Titan Cement Pennsuco | FM3 | FM 2023/05/07 15:00:00 IL FM230507-22 FM3 | [7 empty] | 99 |  |  |  | 5.57 |  | 5.21 | 6.36 | 1.15 | 14.43 | 1.82 |  |  |  |  | 4.05 | 62.9 | 3.09 | 0.349 | 0.85 | 0.14 | 18.89 | 2.49 | 1.69 | 5.28 | 60.27 | 8.77
684 | 5/7/2023, 9:59:00 PM | FM230507-24 | CEM IL | 5/7/2023, 11:25:15 PM | Titan Cement Pennsuco | FM6 | FM 2023/05/07 15:00:00 IL FM230507-24 FM6 | [7 empty] | 98.4 |  |  |  | 5.19 |  | 5.02 | 6.22 | 1.2 | 13.91 | 1.2 |  |  |  |  | 4.19 | 63.45 | 3.18 | 0.309 | 0.87 | 0.14 | 19.43 | 2.54 | 5.49 | 5.5 | 57.57 | 9.05
685 | 5/7/2023, 9:59:00 PM | FM230507-23 | CEM IL | 5/8/2023, 12:55:15 AM | Titan Cement Pennsuco | FM4 | FM 2023/05/07 15:00:00 IL FM230507-23 FM4 |  | 2,453.821 |  |  | 5,769.846 |  | 7,287.971 | 99.14 | 97565 | 97706 | 97706 | 5.21 |  | 4.09 | 5.26 | 1.17 | 11.33 | 1.6 |  |  |  |  | 4.21 | 64.3 | 3.22 | 0.319 | 0.88 | 0.15 | 19.73 | 2.4 | 4.97 | 5.5 | 60.79 | 9.2 | 0.28 |  |  |  | 0.08 | 0.19 | 1.75 | 0.33 | 3.33 | 12.86 | 0.42 | 16.94 | 3.47 |  | 1.16 | 4.63 | 33.95 | 15.52 | 68.63 | 49.47 | 8.75 | 12.04 |  | 0.28 | 1.98 |  |  | 0.06 | 1.08 | 0.18 | 0.7 | 1.57 | 0.31 |  | 5.29 | 1.61 | 2.19 | 1.38 | 12.21 | 34.79 | 7.69 | 26.83 | 43.41 | 49.39 | 69.51 | 78.58 | 87.45 | 91.71 | 95.67 | 97.77 | 98.51 | 99.82 | 100 | 100 | 100 | 100 | 100 | 100 | 100
686 | 5/7/2023, 7:59:00 PM | FM230507-20 | CEM IL | 5/7/2023, 9:10:13 PM | Titan Cement Pennsuco | FM4 | FM 2023/05/07 13:00:00 IL FM230507-20 FM4 |  | 2,437.339 |  |  | 5,549.367 |  | 7,195.102 | 99.47 | 97985 | 97607 | 97607 | 5.66 |  | 4.76 | 5.72 | 0.96 | 13.19 | 0.98 |  |  |  |  | 4.2 | 63.53 | 3.2 | 0.319 | 0.86 | 0.15 | 19.61 | 2.54 | 6.77 | 5.5 | 56.94 | 9.12 |  |  |  | 0.59 | 0.03 | 0.13 | 2.2 | 0.77 | 3.5 | 13.96 | 0.47 | 18.69 | 3.07 |  | 1.07 | 4.14 | 31.44 | 15.17 | 67.45 | 46.61 | 9.57 | 12.73 |  | 0.59 | 1.49 |  |  | 0.25 | 0.79 | 0.2 | 0.57 | 2.03 |  |  | 5.6 | 1.22 | 2.11 | 1.49 | 12.93 | 36.25 | 7.25 | 25.34 | 41.51 | 47.38 | 67.44 | 76.73 | 86.03 | 90.6 | 94.91 | 97.25 | 98.09 | 99.67 | 100 | 100 | 100 | 100 | 100 | 100 | 100
687 | 5/7/2023, 7:59:00 PM | FM230507-19 | CEM IL | 5/7/2023, 8:55:14 PM | Titan Cement Pennsuco | FM3 | FM 2023/05/07 13:00:00 IL FM230507-19 FM3 | [7 empty] | 98.8 |  |  |  | 5.57 |  | 5.12 | 6.22 | 1.1 | 14.18 | 1.57 |  |  |  |  | 4.16 | 63.24 | 3.17 | 0.299 | 0.86 | 0.14 | 19.07 | 2.44 | 2.7 | 5.44 | 59.75 | 9.02
688 | 5/7/2023, 7:59:00 PM | FM230507-21 | CEM IL | 5/7/2023, 9:10:13 PM | Titan Cement Pennsuco | FM6 | FM 2023/05/07 13:00:00 IL FM230507-21 FM6 | [7 empty] | 98.95 |  |  |  | 5.31 |  | 5.06 | 6.06 | 1 | 14.02 | 1.06 |  |  |  |  | 4.33 | 63.66 | 3.26 | 0.279 | 0.87 | 0.14 | 19.58 | 2.4 | 6.64 | 5.74 | 56.55 | 9.29
689 | 5/7/2023, 5:59:00 PM | FM230507-18 | CEM IL | 5/7/2023, 6:55:17 PM | Titan Cement Pennsuco | FM6 | FM 2023/05/07 11:00:00 IL FM230507-18 FM6 | [7 empty] | 99.4 |  |  |  | 5.23 |  | 5.03 | 6.24 | 1.21 | 13.93 | 1.18 |  |  |  |  | 4.26 | 63.85 | 3.18 | 0.299 | 0.86 | 0.15 | 19.76 | 2.29 | 6.92 | 5.69 | 56.91 | 9.05
690 | 5/7/2023, 5:59:00 PM | FM230507-16 | CEM IL | 5/7/2023, 6:55:17 PM | Titan Cement Pennsuco | FM3 | FM 2023/05/07 11:00:00 IL FM230507-16 FM3 | [7 empty] | 98.14 |  |  |  | 5.35 |  | 5.11 | 6.41 | 1.3 | 14.16 | 1.26 |  |  |  |  | 4.11 | 63.53 | 3.11 | 0.319 | 0.86 | 0.14 | 19.13 | 2.52 | 2.17 | 5.41 | 60.69 | 8.83
691 | 5/7/2023, 5:59:00 PM | FM230507-17 | CEM IL | 5/7/2023, 6:55:17 PM | Titan Cement Pennsuco | FM4 | FM 2023/05/07 11:00:00 IL FM230507-17 FM4 |  | 2,219.479 |  |  | 5,363.513 |  | 7,000.808 | 98.55 | 97949 | 97.54 | 97.54 | 5.4 |  | 5.07 | 6.09 | 1.02 | 14.04 | 1.09 |  |  |  |  | 4.23 | 63.36 | 3.23 | 0.289 | 0.87 | 0.14 | 19.67 | 2.43 | 7.87 | 5.52 | 55.25 | 9.2 |  |  |  | 0.48 |  | 0.09 | 1.29 | 0.95 |  | 15.42 | 0.85 | 17.22 | 3.48 |  | 1.66 | 5.15 | 31.87 | 15.26 | 67.62 | 47.14 | 9.24 | 13.93 |  | 0.48 | 1.83 |  |  | 0.03 | 0.73 | 0.15 | 0.43 | 2.31 |  |  | 6.12 | 1.05 | 1.62 | 1.5 | 12.75 | 35.97 | 7.19 | 25.58 | 41.99 | 47.87 | 67.89 | 77.12 | 86.31 | 90.81 | 95.05 | 97.35 | 98.16 | 99.69 | 100 | 100 | 100 | 100 | 100 | 100 | 100
692 | 5/7/2023, 3:59:00 PM | FM230507-14 | CEM IL | 5/7/2023, 5:25:14 PM | Titan Cement Pennsuco | FM4 | FM 2023/05/07 09:00:00 IL FM230507-14 FM4 |  | 2,179.728 |  |  | 5,340.904 |  | 6,844.401 | 97.79 | 97386 | 97604 | 97604 | 5.27 |  | 4.98 | 6.1 | 1.12 | 13.8 | 1.34 |  |  |  |  | 4.13 | 63.54 | 3.18 | 0.309 | 0.88 | 0.15 | 19.54 | 2.43 | 5.6 | 5.35 | 57.89 | 9.05 |  |  |  | 0.55 | 0.05 | 0.21 | 1.18 | 1.1 |  | 14.29 | 0.86 | 16.24 | 3.55 |  | 1.07 | 4.62 | 32.54 | 16.15 | 66.82 | 48.69 | 9.48 | 13.55 |  | 0.55 | 2.02 |  |  | 0.06 | 0.92 | 0.2 | 0.52 | 1.72 |  |  | 5.96 | 1.31 | 1.75 | 1.5 | 12.54 | 35.75 | 7.17 | 25.77 | 42.44 | 48.45 | 68.59 | 77.68 | 86.62 | 90.96 | 95.04 | 97.28 | 98.07 | 99.63 | 100 | 100 | 100 | 100 | 100 | 100 | 100
693 | 5/7/2023, 3:59:00 PM | FM230507-15 | CEM IL | 5/7/2023, 5:25:14 PM | Titan Cement Pennsuco | FM6 | FM 2023/05/07 09:00:00 IL FM230507-15 FM6 | [7 empty] | 98.87 |  |  |  | 5.19 |  | 4.75 | 5.85 | 1.1 | 13.16 | 1.26 |  |  |  |  | 4.22 | 63.7 | 3.18 | 0.309 | 0.87 | 0.15 | 19.77 | 2.27 | 7.12 | 5.59 | 57.1 | 9.06
694 | 5/7/2023, 3:59:00 PM | FM230507-13 | CEM IL | 5/7/2023, 5:25:14 PM | Titan Cement Pennsuco | FM3 | FM 2023/05/07 09:00:00 IL FM230507-13 FM3 | [7 empty] | 98.3 |  |  |  | 5.36 |  | 5.11 | 6.43 | 1.32 | 14.16 | 1.4 |  |  |  |  | 4.15 | 63.58 | 3.15 | 0.299 | 0.87 | 0.15 | 19.24 | 2.59 | 3.36 | 5.45 | 59.53 | 8.96
695 | 5/7/2023, 1:59:00 PM | FM230507-12 | CEM IL | 5/7/2023, 3:40:11 PM | Titan Cement Pennsuco | FM6 | FM 2023/05/07 07:00:00 IL FM230507-12 FM6 | [7 empty] | 99.65 |  |  |  | 5.5 |  | 5 | 6.28 | 1.28 | 13.85 | 1.2 |  |  |  |  | 4.15 | 63.77 | 3.18 | 0.299 | 0.88 | 0.15 | 19.54 | 2.5 | 5.16 | 5.4 | 58.46 | 9.05
696 | 5/7/2023, 1:59:00 PM | FM230507-11 | CEM IL | 5/7/2023, 3:10:11 PM | Titan Cement Pennsuco | FM3 | FM 2023/05/07 07:00:00 IL FM230507-11 FM3 | [7 empty] | 98.19 |  |  |  | 5.38 |  | 5.14 | 6.49 | 1.35 | 14.24 | 1.46 |  |  |  |  | 4.13 | 63.45 | 3.17 | 0.279 | 0.87 | 0.14 | 19.09 | 2.55 | 2.32 | 5.36 | 60.3 | 9.02
697 | 5/7/2023, 1:59:00 PM | FM230507-10 | CEM IL | 5/7/2023, 3:10:11 PM | Titan Cement Pennsuco | FM4 | FM 2023/05/07 07:00:00 IL FM230507-10 FM4 |  | 2,280.951 |  |  | 5,493.445 |  | 7,009.553 | 98.35 | 97513 | 97684 | 97684 | 5.36 |  | 5.02 | 6.07 | 1.05 | 13.91 | 1.15 |  |  |  |  | 4.16 | 63.73 | 3.18 | 0.299 | 0.88 | 0.15 | 19.53 | 2.41 | 5.06 | 5.42 | 58.52 | 9.05 | 0.28 |  |  |  | 0.02 | 0.21 | 1.67 | 0.99 |  | 13.83 | 0.79 | 15.61 | 3.36 |  | 1.45 | 4.8 | 32.55 | 15.56 | 67.66 | 48.1 | 9 | 14.72 |  | 0.28 | 1.86 |  |  | 0.06 | 0.75 | 0.22 | 0.49 | 2.2 |  |  | 6.47 | 1.12 | 1.93 | 1.49 | 12.77 | 35.45 | 7.24 | 25.56 | 41.84 | 47.78 | 68.13 | 77.5 | 86.76 | 91.23 | 95.39 | 97.6 | 98.38 | 99.79 | 100 | 100 | 100 | 100 | 100 | 100 | 100
698 | 5/7/2023, 12:29:00 PM | FMC230507-03 | CEM IL | 6/5/2023, 11:15:50 PM | Titan Cement Pennsuco | FM6 | FMC IL FMC230507-03 | 2.1 | 2,235.995 | 4.17 | 5.5 | 5,424.876 | 6.93 | 6,971.363 | 99.12 | 98465 | 97961 | 97961 | 5.3 | 7.3 | 5.2 | 6.3 | 1.1 | 14.4 | 1.27 | 215 | 95 | 71 |  | 4.18 | 63.46 | 3.15 | 0.29 | 0.81 | 0.124 | 19.41 | 2.5 | 3.86 | 5.69 | 60.86 | 9.44 |  |  |  | 0.2 | 0.05 | 0.17 | 1.36 | 0.67 |  | 14.89 | 0.61 | 16.17 | 3.56 |  | 1.86 | 5.42 | 30.73 | 15.9 | 65.9 | 46.63 | 8.74 | 14.04 |  | 0.2 | 2.67 |  |  | 0.11 | 0.71 | 0.15 | 0.88 | 2.28 | 0.42 |  | 6.17 | 1.38 | 2.36 | 1.42 | 12.66 | 36.06 | 7.43 | 26.55 | 42.44 | 48.16 | 67.91 | 77.11 | 86.26 | 90.73 | 94.95 | 97.24 | 98.06 | 99.64 | 100 | 100 | 100 | 100 | 100 | 100 | 100
699 | 5/7/2023, 12:29:00 PM | FMC230507-02 | CEM IL | 6/5/2023, 11:15:50 PM | Titan Cement Pennsuco | FM4 | FMC IL FMC230507-02 | 2.28 | 2,358.442 | 4.21 | 5.71 | 5,571.488 | 7.03 | 7,030.948 | 98.81 | 97673 | 97936 | 97936 | 5.29 | 7 | 4.65 | 5.72 | 1.07 | 12.88 | 1.29 | 205 | 85 | 80 |  | 4.2 | 63.8 | 3.17 | 0.31 | 0.82 | 0.14 | 19.39 | 2.42 | 2.38 | 5.69 | 63.58 | 9.52 |  |  |  | 0.41 |  | 0.25 | 1.77 | 0.24 |  | 13.44 | 0.84 | 14.51 | 3.81 |  | 1.59 | 5.4 | 34.08 | 15.39 | 68.89 | 49.47 | 8.89 | 13.23 |  | 0.41 | 1.99 |  |  | 0.03 | 0.53 | 0.17 | 1.08 | 1.75 | 0.52 |  | 5.82 | 1.35 | 2.29 | 1.41 | 12.66 | 36.76 | 7.47 | 26.73 | 42.6 | 48.2 | 67.44 | 76.49 | 85.65 | 90.19 | 94.53 | 96.93 | 97.8 | 99.53 | 100 | 100 | 100 | 100 | 100 | 100 | 100
700 | 5/7/2023, 12:28:00 PM | FMC230507-01 | CEM IL | 6/5/2023, 11:15:50 PM | Titan Cement Pennsuco | FM3 | FMC IL FMC230507-01 | 2.15 | 2,193.806 | 4.07 | 5.26 | 5,305.181 | 6.82 | 6,851.08 | 98.4 | 97941 | 97846 | 97846 | 5.13 |  | 5.23 | 6.44 | 1.21 | 14.49 | 1.37 |  |  |  |  | 4.19 | 63.41 | 3.13 | 0.31 | 0.82 | 0.123 | 19.12 | 2.57 | 1.72 | 5.73 | 62.57 | 9.39 |  |  |  |  | 0.04 | 0.2 | 1.26 | 0.57 | 2.79 | 14.23 | 0.27 | 17.86 | 3.92 |  | 0.89 | 4.81 | 32.08 | 14.75 | 68.5 | 46.83 | 8.8 | 12.66 |  |  | 2.83 |  |  |  | 0.77 | 0.24 | 1.24 | 2.06 | 0.4 |  | 5.57 | 1.71 | 2.32 | 1.43 | 12.68 | 36.91 | 7.4 | 26.55 | 42.46 | 48.14 | 67.58 | 76.6 | 85.62 | 90.07 | 94.33 | 96.71 | 97.59 | 99.42 | 100 | 100 | 100 | 100 | 100 | 100 | 100
701 | 5/7/2023, 11:59:00 AM | FM230507-09 | CEM IL | 5/7/2023, 1:40:11 PM | Titan Cement Pennsuco | FM6 | FM 2023/05/07 05:00:00 IL FM230507-09 FM6 | [7 empty] | 98.53 |  |  |  | 5.69 |  | 5.1 | 6.42 | 1.32 | 14.13 | 1.26 |  |  |  |  | 4.17 | 63.59 | 3.14 | 0.279 | 0.86 | 0.14 | 19.46 | 2.74 | 5.63 | 5.52 | 57.37 | 8.93
702 | 5/7/2023, 11:59:00 AM | FM230507-08 | CEM IL | 5/7/2023, 12:55:15 PM | Titan Cement Pennsuco | FM3 | FM 2023/05/07 05:00:00 IL FM230507-08 FM3 | [7 empty] | 99.09 |  |  |  | 5.44 |  | 5 | 6.3 | 1.3 | 13.85 | 1.65 |  |  |  |  | 4.12 | 63.41 | 3.09 | 0.309 | 0.87 | 0.15 | 19.17 | 2.47 | 2.77 | 5.47 | 60.22 | 8.78
703 | 5/7/2023, 11:59:00 AM | FM230507-07 | CEM IL | 5/7/2023, 12:55:15 PM | Titan Cement Pennsuco | FM4 | FM 2023/05/07 05:00:00 IL FM230507-07 FM4 |  | 2,256.652 |  |  | 5,400.662 |  | 6,922.507 | 98.2 | 97481 | 97768 | 97768 | 5.34 |  | 4.62 | 5.67 | 1.05 | 12.8 | 1.51 |  |  |  |  | 4.13 | 63.84 | 3.15 | 0.319 | 0.88 | 0.15 | 19.53 | 2.4 | 4.37 | 5.4 | 60.03 | 8.97 |  |  |  | 0.26 | 0.11 | 0.18 | 1.37 | 1.12 |  | 13.44 | 1.14 | 15.7 | 3.48 |  | 1.3 | 4.78 | 32.41 | 16.33 | 66.5 | 48.74 | 9.44 | 13.58 |  | 0.26 | 2.03 |  |  |  | 0.99 | 0.18 | 0.76 | 1.88 |  |  | 5.97 | 1.56 | 1.83 | 1.55 | 13.04 | 37.03 | 6.97 | 24.96 | 41.19 | 47.06 | 66.93 | 76.11 | 85.36 | 89.97 | 94.4 | 96.86 | 97.74 | 99.52 | 100 | 100 | 100 | 100 | 100 | 100 | 100
704 | 5/7/2023, 9:59:00 AM | FM230507-05 | CEM IL | 5/7/2023, 10:55:15 AM | Titan Cement Pennsuco | FM4 | FM 2023/05/07 03:00:00 IL FM230507-05 FM4 |  | 2,335.757 |  |  | 5,673.452 |  | 7,029.248 | 98.55 | 97.5 | 97937 | 97937 | 5.4 |  | 4.45 | 5.53 | 1.08 | 12.33 | 1.37 |  |  |  |  | 4.2 | 64.61 | 3.2 | 0.269 | 0.88 | 0.14 | 19.68 | 2.34 | 3.52 | 5.5 | 61.99 | 9.13 |  |  |  | 0.48 | 0.07 | 0.22 | 1.04 | 0.67 |  | 11.17 | 0.66 | 12.5 | 3.75 |  | 1.72 | 5.47 | 35.58 | 15.93 | 69.07 | 51.52 | 9.13 | 13.44 |  | 0.48 | 2.22 |  |  | 0.17 | 0.91 | 0.19 | 0.49 | 2.16 |  |  | 5.91 | 1.28 | 1.83 | 1.63 | 13.86 | 39.46 | 6.74 | 24.23 | 39.64 | 45.13 | 64.21 | 73.43 | 83.07 | 88.03 | 92.96 | 95.79 | 96.84 | 99.11 | 99.96 | 100 | 100 | 100 | 100 | 100 | 100
705 | 5/7/2023, 9:59:00 AM | FM230507-06 | CEM IL | 5/7/2023, 11:10:11 AM | Titan Cement Pennsuco | FM6 | FM 2023/05/07 03:00:00 IL FM230507-06 FM6 | [7 empty] | 98 |  |  |  | 5.82 |  | 4.84 | 6.22 | 1.38 | 13.41 | 1.12 |  |  |  |  | 4.12 | 63.2 | 3.13 | 0.249 | 0.86 | 0.14 | 19.5 | 2.6 | 6.52 | 5.41 | 56.74 | 8.9
706 | 5/7/2023, 9:59:00 AM | FM230507-04 | CEM IL | 5/7/2023, 10:40:11 AM | Titan Cement Pennsuco | FM3 | FM 2023/05/07 03:00:00 IL FM230507-04 FM3 | [7 empty] | 99.37 |  |  |  | 5.32 |  | 5.03 | 6.35 | 1.32 | 13.93 | 1.6 |  |  |  |  | 4.24 | 63.89 | 3.17 | 0.269 | 0.88 | 0.14 | 19.41 | 2.28 | 3.65 | 5.65 | 59.91 | 9.02
707 | 5/7/2023, 7:59:00 AM | FM230507-03 | CEM IL | 5/7/2023, 9:40:11 AM | Titan Cement Pennsuco | FM6 | FM 2023/05/07 01:00:00 IL FM230507-03 FM6 | [7 empty] | 97.79 |  |  |  | 5.75 |  | 5.57 | 6.84 | 1.27 | 15.43 | 1.09 |  |  |  |  | 4.08 | 62.84 | 3.12 | 0.249 | 0.85 | 0.14 | 19.28 | 2.67 | 5.93 | 5.31 | 55.59 | 8.85
708 | 5/7/2023, 7:59:00 AM | FM230507-01 | CEM IL | 5/7/2023, 9:10:11 AM | Titan Cement Pennsuco | FM3 | FM 2023/05/07 01:00:00 IL FM230507-01 FM3 | [7 empty] | 99.58 |  |  |  | 5.29 |  | 5.59 | 6.81 | 1.22 | 15.48 | 1.51 |  |  |  |  | 4.19 | 63.6 | 3.15 | 0.289 | 0.87 | 0.14 | 19.26 | 2.37 | 3.37 | 5.55 | 58.87 | 8.94
709 | 5/7/2023, 7:59:00 AM | FM230507-02 | CEM IL | 5/7/2023, 9:25:16 AM | Titan Cement Pennsuco | FM4 | FM 2023/05/07 01:00:00 IL FM230507-02 FM4 |  | 2,219.547 |  |  | 5,589.816 |  | 7,022.182 | 98.36 | 97752 | 98056 | 98056 | 5.32 |  | 4.7 | 5.84 | 1.14 | 13.02 | 1.32 |  |  |  |  | 4.23 | 64.02 | 3.19 | 0.259 | 0.87 | 0.14 | 19.62 | 2.31 | 4.98 | 5.6 | 59.45 | 9.09 |  |  |  | 0.36 | 0.01 | 0.11 | 1.26 | 0.81 |  | 11.61 | 0.72 | 13.14 | 4.15 |  | 1.14 | 5.28 | 36.06 | 15.3 | 70.2 | 51.36 | 9.12 | 12.71 |  | 0.36 | 2.51 |  |  | 0.06 | 0.98 | 0.2 | 0.54 | 1.96 | 0.39 |  | 5.59 | 1.39 | 2.14 | 1.65 | 14.08 | 40.92 | 6.67 | 23.91 | 39.28 | 44.69 | 63.31 | 72.34 | 81.91 | 86.92 | 91.98 | 94.95 | 96.08 | 98.59 | 99.79 | 100 | 100 | 100 | 100 | 100 | 100
710 | 5/7/2023, 5:59:00 AM | FM230506-33 | CEM IL | 5/7/2023, 6:55:15 AM | Titan Cement Pennsuco | FM3 | FM 2023/05/06 23:00:00 IL FM230506-33 FM3 | [7 empty] | 98.92 |  |  |  | 5.4 |  | 4.76 | 5.72 | 0.96 | 13.19 | 1.71 |  |  |  |  | 4.25 | 63.68 | 3.22 | 0.289 | 0.87 | 0.15 | 19.56 | 2.32 | 5.68 | 5.6 | 58.19 | 9.18
711 | 5/7/2023, 5:59:00 AM | FM230506-34 | CEM IL | 5/7/2023, 6:55:15 AM | Titan Cement Pennsuco | FM4 | FM 2023/05/06 23:00:00 IL FM230506-34 FM4 |  | 2,064.893 |  |  | 5,221.263 |  | 6,856.686 | 98.15 | 98178 | 98061 | 98061 | 4.98 |  | 2.65 | 3.81 | 1.16 | 7.34 | 1.48 |  |  |  |  | 4.18 | 63.9 | 3.22 | 0.279 | 0.86 | 0.15 | 19.61 | 2.36 | 4.42 | 5.44 | 63.22 | 9.24 |  |  |  | 0.48 | 0.03 |  | 1.18 | 0.93 |  | 15.73 | 1.32 | 17.98 | 3.58 |  | 1.13 | 4.71 | 33.1 | 14.06 | 70.19 | 47.16 | 9.24 | 12.51 | 0.15 | 0.48 | 2.49 |  |  | 0.06 | 1.24 | 0.15 | 0.77 | 1.84 |  |  | 5.57 | 1.83 | 1.85 | 1.64 | 14.3 | 40.8 | 6.71 | 23.55 | 38.73 | 44.13 | 62.83 | 72 | 81.79 | 86.93 | 92.11 | 95.13 | 96.27 | 98.77 | 99.88 | 100 | 100 | 100 | 100 | 100 | 100
712 | 5/7/2023, 3:59:00 AM | FM230506-31 | CEM IL | 5/7/2023, 4:55:14 AM | Titan Cement Pennsuco | FM4 | FM 2023/05/06 21:00:00 IL FM230506-31 FM4 |  | 1,983.915 |  |  | 5,179.913 |  | 6,793.462 | 97.54 | 97894 | 98019 | 98019 | 4.91 |  | 4.67 | 5.58 | 0.91 | 12.94 | 1.54 |  |  |  |  | 4.2 | 63.98 | 3.26 | 0.279 | 0.86 | 0.15 | 19.79 | 2.31 | 6.48 | 5.4 | 58.15 | 9.3 |  |  |  |  | 0.02 |  | 2.24 | 0.73 |  | 17.37 | 0.87 | 18.98 | 3.45 |  | 1.47 | 4.92 | 31.49 | 14.66 | 68.22 | 46.15 | 9.64 | 12.6 |  |  | 1.34 |  |  | 0.08 | 0.93 | 0.16 | 0.98 | 1.95 |  |  | 5.54 | 1.68 | 1.91 | 1.58 | 14.4 | 42.85 | 6.88 | 24.22 | 39.1 | 44.23 | 61.88 | 70.64 | 80.21 | 85.38 | 90.75 | 94 | 95.25 | 98.1 | 99.61 | 100 | 100 | 100 | 100 | 100 | 100
713 | 5/7/2023, 3:59:00 AM | FM230506-30 | CEM IL | 5/7/2023, 4:55:14 AM | Titan Cement Pennsuco | FM3 | FM 2023/05/06 21:00:00 IL FM230506-30 FM3 | [7 empty] | 99.08 |  |  |  | 6 |  | 5.3 | 6.83 | 1.53 | 14.68 | 1.85 |  |  |  |  | 4.23 | 63.4 | 3.18 | 0.279 | 0.86 | 0.14 | 19.13 | 2.27 | 2.79 | 5.61 | 59.59 | 9.04
714 | 5/7/2023, 2:59:00 AM | FM230506-29 | CEM IL | 5/7/2023, 3:25:16 AM | Titan Cement Pennsuco | FM4 | FM 2023/05/06 20:00:00 IL FM230506-29 FM4 | [17 empty] | 1.9
715 | 5/7/2023, 1:59:00 AM | FM230506-26 | CEM IL | 5/7/2023, 3:25:16 AM | Titan Cement Pennsuco | FM3 | FM 2023/05/06 19:00:00 IL FM230506-26 FM3 | [7 empty] | 98.7 |  |  |  | 5.92 |  | 4.62 | 5.37 | 0.75 | 12.8 | 1.51 |  |  |  |  | 4.16 | 63.53 | 3.2 | 0.289 | 0.85 | 0.14 | 19.38 | 2.14 | 3.68 | 5.4 | 60.37 | 9.12
716 | 5/7/2023, 1:59:00 AM | FM230506-27 | CEM IL | 5/7/2023, 3:25:16 AM | Titan Cement Pennsuco | FM4 | FM 2023/05/06 19:00:00 IL FM230506-27 FM4 |  | 2,228.044 |  |  | 5,315.5 |  | 6,865.928 | 98.23 | 97636 | 97.97 | 97.97 | 5.16 |  | 4.92 | 5.91 | 0.99 | 13.63 | 3.36 |  |  |  |  | 4.28 | 64.15 | 3.18 | 0.319 | 0.88 | 0.14 | 19.04 | 2.35 |  | 5.74 | 63.51 | 9.05 | 0.23 |  |  |  | 0.04 | 0.14 | 3.11 | 0.81 |  | 17.3 | 0.79 | 18.9 | 4.6 |  | 0.99 | 5.59 | 32.32 | 11.04 | 74.54 | 43.36 | 8.87 | 12.74 |  | 0.23 | 0.6 |  |  | 0.04 | 1.98 | 0.14 | 1.92 | 1.93 | 0.4 |  | 5.6 | 3.44 | 2.3 | 1.39 | 12.77 | 38.01 | 7.63 | 26.18 | 42.2 | 47.9 | 67.01 | 75.8 | 84.72 | 89.24 | 93.68 | 96.22 | 97.16 | 99.2 | 99.96 | 100 | 100 | 100 | 100 | 100 | 100
717 | 5/6/2023, 11:59:00 PM | FM230506-23 | CEM IL | 5/7/2023, 1:10:13 AM | Titan Cement Pennsuco | FM3 | FM 2023/05/06 17:00:00 IL FM230506-23 FM3 | [7 empty] | 99.37 |  |  |  | 5.56 |  | 4.99 | 6.25 | 1.26 | 13.82 | 1.74 |  |  |  |  | 4.09 | 63.36 | 3.15 | 0.289 | 0.85 | 0.14 | 18.87 | 2.36 | 0.01 | 5.29 | 62.74 | 8.96
718 | 5/6/2023, 11:59:00 PM | FM230506-24 | CEM IL | 5/7/2023, 2:55:14 AM | Titan Cement Pennsuco | FM4 | FM 2023/05/06 17:00:00 IL FM230506-24 FM4 |  | 1,959.532 |  |  | 5,321.907 |  | 6,944.155 | 98.34 | 98742 | 97789 | 97789 | 5.1 |  | 4.95 | 6.01 | 1.06 | 13.71 | 1.01 |  |  |  |  | 4.22 | 63.7 | 3.23 | 0.269 | 0.86 | 0.14 | 19.78 | 2.28 | 7.35 | 5.5 | 56.53 | 9.2 |  |  |  | 0.43 | 0.02 | 0.06 | 1.26 |  | 3.2 | 16.08 | 0.39 | 19.67 | 3.43 |  | 0.87 | 4.3 | 27.6 | 18.55 | 59.8 | 46.15 | 8.99 | 13.73 |  | 0.43 | 2.26 |  |  | 0.07 | 0.71 | 0.22 | 0.4 | 1.72 |  |  | 6.04 | 1.02 | 1.82 | 1.38 | 12.89 | 38.74 | 7.7 | 26.23 | 42.13 | 47.66 | 66.27 | 75.01 | 84.05 | 88.68 | 93.25 | 95.89 | 96.87 | 99.03 | 99.89 | 100 | 100 | 100 | 100 | 100 | 100
719 | 5/6/2023, 9:59:00 PM | FM230506-21 | CEM IL | 5/6/2023, 11:15:13 PM | Titan Cement Pennsuco | FM4 | FM 2023/05/06 15:00:00 IL FM230506-21 FM4 |  | 2,108.65 |  |  | 5,201.959 |  | 6,835.906 | 98.5 | 98368 | 97771 | 97771 | 5.89 |  | 5.67 | 6.61 | 0.94 | 15.71 | 1.09 |  |  |  |  | 4.12 | 63.55 | 3.16 | 0.269 | 0.86 | 0.14 | 19.41 | 2.44 | 4.65 | 5.34 | 57.63 | 8.97 |  |  |  | 0.48 | 0.02 |  | 2.73 | 0.48 | 2.97 | 14.28 | 0.55 | 18.28 | 3.06 |  | 1.1 | 4.16 | 25.99 | 19.36 | 57.3 | 45.35 | 9.93 | 15.09 |  | 0.48 | 0.82 |  |  | 0.05 | 0.63 | 0.19 | 0.52 | 1.76 |  |  | 6.63 | 1.02 | 1.93 | 1.53 | 13.67 | 39.38 | 7.09 | 24.63 | 40.13 | 45.63 | 64.56 | 73.66 | 83.19 | 88.11 | 92.99 | 95.8 | 96.84 | 99.1 | 99.95 | 100 | 100 | 100 | 100 | 100 | 100
720 | 5/6/2023, 9:59:00 PM | FM230506-20 | CEM IL | 5/6/2023, 10:55:15 PM | Titan Cement Pennsuco | FM3 | FM 2023/05/06 15:00:00 IL FM230506-20 FM3 | [7 empty] | 98.79 |  |  |  | 5.53 |  | 4.9 | 6.32 | 1.42 | 13.57 | 1.57 |  |  |  |  | 4.05 | 63.28 | 3.13 | 0.319 | 0.84 | 0.15 | 18.81 | 2.43 | -0.36 | 5.22 | 63.15 | 8.9
721 | 5/6/2023, 7:59:00 PM | FM230506-17 | CEM IL | 5/6/2023, 9:40:13 PM | Titan Cement Pennsuco | FM3 | FM 2023/05/06 13:00:00 IL FM230506-17 FM3 | [7 empty] | 97.78 |  |  |  | 5.44 |  | 5.11 | 6.1 | 0.99 | 14.16 | 1.86 |  |  |  |  | 4.14 | 63.6 | 3.21 | 0.279 | 0.85 | 0.14 | 19.04 | 2.46 | 1.31 | 5.32 | 61.49 | 9.14
722 | 5/6/2023, 7:59:00 PM | FM230506-18 | CEM IL | 5/6/2023, 9:40:13 PM | Titan Cement Pennsuco | FM4 | FM 2023/05/06 13:00:00 IL FM230506-18 FM4 |  | 2,004.832 |  |  | 5,195.779 |  | 6,559.402 | 97.48 | 97823 | 97896 | 97896 | 5.4 |  | 6.12 | 7.35 | 1.23 | 16.95 | 1.43 |  |  |  |  | 4.07 | 63.87 | 3.04 | 0.239 | 0.84 | 0.14 | 19.13 | 2.3 | 0.74 | 5.41 | 61.08 | 8.59 |  |  |  |  | 0.07 | 0.11 | 0.65 | 0.74 |  | 11.08 | 1.65 | 13.47 | 4.31 |  | 0.55 | 4.86 | 37.64 | 12.42 | 75.19 | 50.06 | 8.38 | 16.12 |  |  | 2.85 |  |  | 0.13 | 0.94 | 0.16 | 0.52 | 1.69 |  |  | 7.09 | 1.34 | 1.84 | 1.54 | 13.72 | 39.73 | 7.1 | 24.39 | 39.89 | 45.45 | 64.4 | 73.42 | 82.91 | 87.84 | 92.77 | 95.63 | 96.7 | 99.02 | 99.92 | 100 | 100 | 100 | 100 | 100 | 100
723 | 5/6/2023, 5:59:00 PM | FM230506-16 | CEM IL | 5/6/2023, 6:55:13 PM | Titan Cement Pennsuco | FM4 | FM 2023/05/06 11:00:00 IL FM230506-16 FM4 |  | 2,079.27 |  |  | 5,242.441 |  | 6,785.296 | 97.53 | 97524 | 98082 | 98082 | 5.23 |  | 4.75 | 6.09 | 1.34 | 13.16 | 1.54 |  |  |  |  | 4.19 | 63.77 | 3.25 | 0.279 | 0.86 | 0.15 | 19.29 | 2.41 | 3 | 5.39 | 60.74 | 9.27 |  |  |  | 0.29 |  | 0.17 | 0.94 | 0.98 |  | 13.89 | 1.09 | 15.96 | 4.02 |  | 0.99 | 5.02 | 33.71 | 14.33 | 70.17 | 48.04 | 9.48 | 13.49 |  | 0.29 | 2.38 |  |  | 0.02 | 1.08 | 0.14 | 0.55 | 2.01 | 0.44 |  | 5.93 | 1.5 | 1.93 | 1.64 | 13.45 | 38.32 | 6.82 | 24.14 | 40.26 | 46.02 | 65.57 | 74.75 | 84.18 | 88.96 | 93.62 | 96.25 | 97.22 | 99.3 | 100 | 100 | 100 | 100 | 100 | 100 | 100
724 | 5/6/2023, 3:59:00 PM | FM230506-14 | CEM IL | 5/6/2023, 4:55:12 PM | Titan Cement Pennsuco | FM3 | FM 2023/05/06 09:00:00 IL FM230506-14 FM3 | [7 empty] | 98.14 |  |  |  | 5.32 |  | 5.09 | 6.14 | 1.05 | 14.1 | 1.74 |  |  |  |  | 4.13 | 64.79 | 3.23 | 0.259 | 0.86 | 0.15 | 19.02 | 2.56 | -2.33 | 5.26 | 66.27 | 9.2
725 | 5/6/2023, 3:59:00 PM | FM230506-13 | CEM IL | 5/6/2023, 4:40:13 PM | Titan Cement Pennsuco | FM4 | FM 2023/05/06 09:00:00 IL FM230506-13 FM4 |  | 2,339.681 |  |  | 5,377.721 |  | 6,834.39 | 98.52 | 97512 | 98.28 | 98.28 | 5.65 |  | 5.07 | 6.08 | 1.01 | 14.04 | 1.65 |  |  |  |  | 4.05 | 63.72 | 3.07 | 0.309 | 0.84 | 0.15 | 19 | 2.6 | 0.28 | 5.32 | 62.76 | 8.71 |  |  |  |  | 0.07 | 0.23 | 0.82 | 0.59 |  | 12.23 | 1.02 | 13.84 | 4.15 |  | 0.97 | 5.12 | 35.78 | 13.32 | 72.87 | 49.1 | 9.12 | 14.35 |  |  | 2.85 |  |  | 0.01 | 1.17 | 0.15 | 0.79 | 2.04 | 0.35 |  | 6.31 | 1.77 | 2.09 | 1.41 | 12.23 | 36.23 | 7.6 | 26.4 | 43.31 | 49.33 | 69.03 | 77.72 | 86.32 | 90.57 | 94.65 | 96.93 | 97.76 | 99.48 | 100 | 100 | 100 | 100 | 100 | 100 | 100
726 | 5/6/2023, 1:59:00 PM | FM230506-11 | CEM IL | 5/6/2023, 3:10:11 PM | Titan Cement Pennsuco | FM3 | FM 2023/05/06 07:00:00 IL FM230506-11 FM3 | [7 empty] | 98.21 |  |  |  | 5.36 |  | 5.08 | 6.1 | 1.02 | 14.07 | 1.34 |  |  |  |  | 4.1 | 63.77 | 3.23 | 0.259 | 0.86 | 0.15 | 19.21 | 2.54 | 2.23 | 5.18 | 60.96 | 9.2
727 | 5/6/2023, 1:59:00 PM | FM230506-10 | CEM IL | 5/6/2023, 3:10:11 PM | Titan Cement Pennsuco | FM4 | FM 2023/05/06 07:00:00 IL FM230506-10 FM4 |  | 1,887.793 |  |  | 5,114.375 |  | 6,611.702 | 96.63 | 97402 | 98497 | 98497 | 4.91 |  | 4.96 | 6.04 | 1.08 | 13.74 | 1.15 |  |  |  |  | 4.13 | 63.5 | 3.25 | 0.269 | 0.85 | 0.15 | 19.52 | 2.45 | 5.67 | 5.23 | 57.76 | 9.26 |  |  |  | 0.41 | 0.07 | 0.31 | 0.98 | 0.46 |  | 14.39 | 0.76 | 15.61 | 3.56 |  | 1.39 | 4.95 | 33.54 | 14.15 | 70.33 | 47.69 | 9.46 | 13.5 |  | 0.41 | 2.69 |  |  | 0.07 | 0.84 | 0.19 | 0.55 | 2.25 | 0.43 |  | 5.94 | 1.25 | 2.22 | 1.76 | 14.57 | 41.3 | 6.49 | 22.36 | 37.56 | 43.18 | 62.54 | 71.79 | 81.52 | 86.6 | 91.75 | 94.79 | 95.94 | 98.52 | 99.77 | 100 | 100 | 100 | 100 | 100 | 100
728 | 5/6/2023, 12:13:00 PM | FMC230506-02 | CEM IL | 6/22/2023, 11:10:25 PM | Titan Cement Pennsuco | FM4 | FMC IL FMC230506-02 | 1.95 | 2,113.366 | 3.94 | 5.16 | 5,310.813 | 6.52 | 6,869.549 | 97.97 | 97.81 | 97947 | 97947 | 5.14 | 6.8 | 5.31 | 6.23 | 0.92 | 14.71 | 1.46 | 205 | 85 | 81 |  | 4.18 | 64.15 | 3.22 | 0.29 | 0.8 | 0.133 | 19.69 | 2.4 | 4.01 | 5.54 | 61.57 | 9.65 |  |  |  |  | 0.02 |  | 1.5 |  | 3.46 | 14.56 | 0.71 | 18.74 | 3.78 |  | 0.77 | 4.55 | 32.89 | 13.96 | 70.2 | 46.85 | 9.29 | 12.54 |  |  | 2.24 |  |  | 0.08 | 0.72 | 0.2 | 1.16 | 2.11 |  |  | 5.51 | 1.6 | 1.93 | 1.41 | 12.44 | 35.36 | 7.49 | 26.52 | 42.88 | 48.76 | 68.77 | 77.93 | 86.92 | 91.26 | 95.32 | 97.51 | 98.28 | 99.72 | 100 | 100 | 100 | 100 | 100 | 100 | 100
729 | 5/6/2023, 12:12:00 PM | FMC230506-01 | CEM IL | 6/4/2023, 11:10:32 PM | Titan Cement Pennsuco | FM3 | FMC IL FMC230506-01 | 2.27 | 2,364.611 | 4.21 | 5.28 | 5,464.338 | 6.51 | 7,053.116 | 98.28 | 97113 | 97826 | 97826 | 5.5 | 7 | 5.48 | 6.38 | 0.9 | 15.18 | 1.65 | 195 | 80 | 76 |  | 4.33 | 64.25 | 3.25 | 0.3 | 0.82 | 0.125 | 19.62 | 2.58 | 4.38 | 5.9 | 60.56 | 9.74 |  |  |  | 0.33 | 0.04 | 0.07 | 1.59 | 0.9 |  | 13.69 | 0.87 | 15.46 | 4.17 |  | 0.74 | 4.91 | 34.52 | 13.72 | 71.57 | 48.24 | 9.15 | 13.75 |  | 0.33 | 2.23 |  |  | 0.04 | 0.72 | 0.23 | 1.19 | 1.7 | 0.38 |  | 6.04 | 1.62 | 2.17 | 1.41 | 12.29 | 35.16 | 7.52 | 26.7 | 43.26 | 49.16 | 69.12 | 78.21 | 87.13 | 91.41 | 95.4 | 97.55 | 98.31 | 99.73 | 100 | 100 | 100 | 100 | 100 | 100 | 100
730 | 5/6/2023, 11:59:00 AM | FM230506-07 | CEM IL | 5/6/2023, 12:55:12 PM | Titan Cement Pennsuco | FM4 | FM 2023/05/06 05:00:00 IL FM230506-07 FM4 |  | 2,107.299 |  |  | 5,557.504 |  | 7,064.019 | 98.82 | 98626 | 98439 | 98439 | 5.48 |  | 4.84 | 6.05 | 1.21 | 13.41 | 1.12 |  |  |  |  | 4.24 | 64.05 | 3.36 | 0.249 | 0.86 | 0.15 | 19.72 | 2.29 | 5.99 | 5.33 | 58.28 | 9.6 |  |  |  | 0.73 | 0.09 | 0.16 | 1.13 | 0.47 | 2.88 | 12.9 | 0.44 | 16.69 | 3.35 |  | 0.85 | 4.2 | 34.01 | 13.7 | 71.28 | 47.71 | 9.54 | 13.54 |  | 0.73 | 2.41 |  |  |  | 0.86 | 0.22 | 0.45 | 2.25 |  |  | 5.95 | 1.2 | 1.87 | 1.75 | 14.43 | 40.17 | 6.46 | 22.67 | 37.86 | 43.48 | 63.1 | 72.53 | 82.38 | 87.45 | 92.5 | 95.42 | 96.51 | 98.9 | 99.87 | 100 | 100 | 100 | 100 | 100 | 100
731 | 5/6/2023, 11:59:00 AM | FM230506-08 | CEM IL | 5/6/2023, 12:55:12 PM | Titan Cement Pennsuco | FM3 | FM 2023/05/06 05:00:00 IL FM230506-08 FM3 | [7 empty] | 98.41 |  |  |  | 5.34 |  | 5.15 | 6.12 | 0.97 | 14.27 | 1.4 |  |  |  |  | 4.16 | 63.45 | 3.28 | 0.249 | 0.86 | 0.15 | 19.24 | 2.5 | 3.77 | 5.25 | 58.93 | 9.35
732 | 5/6/2023, 9:59:00 AM | FM230506-05 | CEM IL | 5/6/2023, 10:55:13 AM | Titan Cement Pennsuco | FM4 | FM 2023/05/06 03:00:00 IL FM230506-05 FM4 |  | 2,055.435 |  |  | 5,386.355 |  | 6,960.883 | 98.89 | 98923 | 98284 | 98284 | 5.53 |  | 4.62 | 5.88 | 1.26 | 12.8 | 1.32 |  |  |  |  | 4.19 | 63.79 | 3.25 | 0.269 | 0.86 | 0.15 | 19.53 | 2.28 | 4.68 | 5.39 | 59.62 | 9.27 |  |  |  | 0.38 | 0.04 | 0.1 | 0.85 | 0.25 | 3.12 | 14.02 | 1.25 | 18.65 | 3.57 |  | 0.58 | 4.15 | 31.96 | 15.56 | 67.25 | 47.52 | 9.31 | 12.92 |  | 0.38 | 2.82 |  |  | 0.06 | 0.97 | 0.16 | 0.65 | 1.42 |  |  | 5.68 | 1.46 | 1.88 | 1.69 | 13.99 | 39.02 | 6.64 | 23.17 | 38.74 | 44.51 | 64.41 | 73.78 | 83.45 | 88.38 | 93.24 | 96.02 | 97.05 | 99.25 | 100 | 100 | 100 | 100 | 100 | 100 | 100
733 | 5/6/2023, 9:59:00 AM | FM230506-04 | CEM IL | 5/6/2023, 10:55:13 AM | Titan Cement Pennsuco | FM3 | FM 2023/05/06 03:00:00 IL FM230506-04 FM3 | [7 empty] | 98.12 |  |  |  | 5.29 |  | 5.08 | 6 | 0.92 | 14.07 | 1.54 |  |  |  |  | 4.05 | 62.55 | 3.22 | 0.269 | 0.85 | 0.15 | 18.81 | 2.38 | 1.93 | 5.06 | 59.84 | 9.17
734 | 5/6/2023, 7:59:00 AM | FM230506-02 | CEM IL | 5/6/2023, 8:55:11 AM | Titan Cement Pennsuco | FM4 | FM 2023/05/06 01:00:00 IL FM230506-02 FM4 | [7 empty] | 98.77 |  |  |  | 5.37 |  | 4.73 | 5.97 | 1.24 | 13.1 | 1.26 | [53 empty] | 1.76 | 14.35 | 41.83 | 6.4 | 22.78 | 38.1 | 43.72 | 63.17 | 72.4 | 81.87 | 86.62 | 91.2 | 93.73 | 94.65 | 96.49 | 97.08 | 97.09 | 97.09 | 97.09 | 97.09 | 97.3 | 97.9
735 | 5/6/2023, 7:59:00 AM | FM230506-01 | CEM IL | 5/6/2023, 9:10:13 AM | Titan Cement Pennsuco | FM3 | FM 2023/05/06 01:00:00 IL FM230506-01 FM3 | [7 empty] | 98.21 |  |  |  | 5.3 |  | 5.24 | 6.18 | 0.94 | 14.52 | 1.15
736 | 5/6/2023, 5:59:00 AM | FM230505-37 | CEM IL | 5/6/2023, 6:55:12 AM | Titan Cement Pennsuco | FM4 | FM 2023/05/05 23:00:00 IL FM230505-37 FM4 |  | 2,195.851 |  |  | 5,320.785 |  | 6,988.924 | 98.94 | 98432 | 98112 | 98112 | 5.55 |  | 5.42 | 6.5 | 1.08 | 15.01 | 1.68 |  |  |  |  | 4.22 | 63.39 | 3.23 | 0.289 | 0.85 | 0.15 | 19.15 | 2.47 | 3.46 | 5.49 | 58.59 | 9.19 | [5 empty] | 0.05 | 1.56 | 0.63 |  | 16.55 | 1.45 | 18.62 | 3.97 |  | 0.94 | 4.9 | 30.06 | 14.42 | 67.58 | 44.47 | 9.58 | 14.5 |  |  | 2.12 |  |  | 0.03 | 1.23 | 0.15 | 1.06 | 1.72 |  |  | 6.38 | 2.03 | 1.88 | 1.4 | 11.66 | 33.93 | 7.59 | 27.03 | 44.74 | 51.02 | 71.24 | 79.94 | 88.3 | 92.29 | 95.99 | 97.95 | 98.63 | 99.84 | 100 | 100 | 100 | 100 | 100 | 100 | 100
737 | 5/6/2023, 5:59:00 AM | FM230505-36 | CEM IL | 5/6/2023, 6:40:12 AM | Titan Cement Pennsuco | FM3 | FM 2023/05/05 23:00:00 IL FM230505-36 FM3 | [7 empty] | 98.28 |  |  |  | 5.25 |  | 5.43 | 6.91 | 1.48 | 15.04 | 1.57 |  |  |  |  | 4.32 | 62.97 | 3.23 | 0.269 | 0.86 | 0.15 | 19.13 | 2.45 | 5.05 | 5.76 | 56.4 | 9.19
738 | 5/6/2023, 3:59:00 AM | FM230505-34 | CEM IL | 5/6/2023, 4:55:11 AM | Titan Cement Pennsuco | FM4 | FM 2023/05/05 21:00:00 IL FM230505-34 FM4 |  | 1,994.461 |  |  | 5,285.821 |  | 6,891.123 | 98.03 | 98315 | 97939 | 97939 | 4.84 |  | 4.61 | 5.79 | 1.18 | 12.77 | 1.74 |  |  |  |  | 4.28 | 63.92 | 3.39 | 0.279 | 0.87 | 0.15 | 19.36 | 2.35 | 3.57 | 5.39 | 60.46 | 9.7 |  |  |  |  | 0.03 | 0.11 | 1.78 | 0.5 | 3.39 | 15.48 | 1.15 | 20.52 | 3.84 |  | 0.4 | 4.24 | 31.6 | 11.91 | 72.63 | 43.51 | 9.73 | 13.26 |  |  | 2.01 |  |  | 0.08 | 1.7 | 0.13 | 1.36 | 1.56 |  |  | 5.83 | 2.73 | 2.02 | 1.8 | 14.75 | 42.84 | 6.36 | 22.65 | 37.71 | 43.08 | 61.56 | 70.54 | 80.22 | 85.4 | 90.76 | 93.99 | 95.24 | 98.08 | 99.6 | 100 | 100 | 100 | 100 | 100 | 100
739 | 5/6/2023, 3:59:00 AM | FM230505-33 | CEM IL | 5/6/2023, 4:55:11 AM | Titan Cement Pennsuco | FM3 | FM 2023/05/05 21:00:00 IL FM230505-33 FM3 | [7 empty] | 97.97 |  |  |  | 5.03 |  | 5.01 | 6.34 | 1.33 | 13.88 | 2.55 |  |  |  |  | 4.26 | 63.53 | 3.33 | 0.269 | 0.86 | 0.15 | 19.22 | 2.31 | 3.46 | 5.44 | 59.48 | 9.51
740 | 5/6/2023, 2:59:00 AM | FM230505-31 | CEM IL | 5/6/2023, 3:40:19 AM | Titan Cement Pennsuco | FM3 | FM 2023/05/05 20:00:00 IL FM230505-31 FM3 | [17 empty] | 1.88
741 | 5/6/2023, 2:59:00 AM | FM230505-32 | CEM IL | 5/6/2023, 3:40:19 AM | Titan Cement Pennsuco | FM4 | FM 2023/05/05 20:00:00 IL FM230505-32 FM4 | [17 empty] | 1.96
742 | 5/6/2023, 1:59:00 AM | FM230505-28 | CEM IL | 5/6/2023, 2:55:11 AM | Titan Cement Pennsuco | FM3 | FM 2023/05/05 19:00:00 IL FM230505-28 FM3 | [7 empty] | 98.37 |  |  |  | 5.63 |  | 5.59 | 7.13 | 1.54 | 15.48 | 2.1 |  |  |  |  | 4.23 | 63.26 | 3.32 | 0.259 | 0.86 | 0.15 | 18.95 | 2.58 | 2.59 | 5.37 | 58.74 | 9.46
743 | 5/6/2023, 1:59:00 AM | FM230505-29 | CEM IL | 5/6/2023, 3:10:13 AM | Titan Cement Pennsuco | FM4 | FM 2023/05/05 19:00:00 IL FM230505-29 FM4 |  | 2,077.429 |  |  | 5,262.481 |  | 7,004.601 | 98.43 | 98367 | 97897 | 97897 | 5.19 |  | 4.45 | 5.71 | 1.26 | 12.33 | 2.3 |  |  |  |  | 4.36 | 63.94 | 3.38 | 0.279 | 0.87 | 0.15 | 19.54 | 2.33 | 5.35 | 5.62 | 59.02 | 9.67 |  |  |  |  | 0.05 |  | 1.58 | 0.97 |  | 17.45 | 1.53 | 19.95 | 4 |  | 0.98 | 4.98 | 32.88 | 12.05 | 73.17 | 44.94 | 9.69 | 12.14 |  |  | 2.04 |  |  | 0.08 | 1.45 | 0.17 | 1.32 | 1.63 |  |  | 5.34 | 2.45 | 1.88 | 1.81 | 14.96 | 43.8 | 6.35 | 22.65 | 37.65 | 42.85 | 60.7 | 69.55 | 79.27 | 84.58 | 90.13 | 93.51 | 94.83 | 97.85 | 99.52 | 100 | 100 | 100 | 100 | 100 | 100
744 | 5/5/2023, 11:59:00 PM | FM230505-26 | CEM IL | 5/6/2023, 1:10:12 AM | Titan Cement Pennsuco | FM4 | FM 2023/05/05 17:00:00 IL FM230505-26 FM4 |  | 2,319.964 |  |  | 5,370.14 |  | 7,087.593 | 99.36 | 98352 | 97886 | 97886 | 6 |  | 5.16 | 6.28 | 1.12 | 14.29 | 2.21 |  |  |  |  | 4.27 | 63.75 | 3.3 | 0.279 | 0.86 | 0.15 | 19.23 | 2.46 | 3.26 | 5.51 | 59.55 | 9.41 |  |  |  |  | 0.05 |  | 2.51 | 0.71 | 3.29 | 16.07 | 0.84 | 20.92 | 3.71 |  | 0.76 | 4.46 | 31.02 | 12.29 | 71.62 | 43.31 | 9.4 | 13.21 |  |  | 1.3 |  |  | 0.05 | 1.41 | 0.18 | 1.38 | 1.83 |  |  | 5.81 | 2.46 | 2.04 | 1.33 | 11.08 | 32.9 | 7.97 | 28.13 | 46.51 | 52.87 | 72.9 | 81.3 | 89.23 | 92.96 | 96.4 | 98.19 | 98.82 | 99.87 | 100 | 100 | 100 | 100 | 100 | 100 | 100
745 | 5/5/2023, 11:59:00 PM | FM230505-25 | CEM IL | 5/6/2023, 12:55:11 AM | Titan Cement Pennsuco | FM3 | FM 2023/05/05 17:00:00 IL FM230505-25 FM3 | [7 empty] | 98.22 |  |  |  | 5.46 |  | 5.54 | 6.83 | 1.29 | 15.35 | [5 empty] | 4.36 | 63.64 | 3.34 | 0.249 | 0.86 | 0.15 | 19.16 | 2.4 | 3.5 | 5.68 | 58.4 | 9.52
746 | 5/5/2023, 9:59:00 PM | FM230505-23 | CEM IL | 5/5/2023, 10:55:12 PM | Titan Cement Pennsuco | FM3 | FM 2023/05/05 15:00:00 IL FM230505-23 FM3 | [7 empty] | 98.33 |  |  |  | 5.88 |  | 5.13 | 6.33 | 1.2 | 14.21 | 1.54 |  |  |  |  | 4.34 | 63.61 | 3.17 | 0.289 | 0.85 | 0.15 | 19.32 | 2.56 | 4.88 | 5.92 | 57.79 | 9.02
747 | 5/5/2023, 7:59:00 PM | FM230505-21 | CEM IL | 5/5/2023, 8:55:11 PM | Titan Cement Pennsuco | FM3 | FM 2023/05/05 13:00:00 IL FM230505-21 FM3 | [7 empty] | 98.89 |  |  |  | 5.73 |  | 5.38 | 6.86 | 1.48 | 14.9 | [5 empty] | 4.34 | 63.37 | 3.2 | 0.289 | 0.86 | 0.15 | 19.11 | 2.57 | 3.96 | 5.86 | 57.84 | 9.1
748 | 5/5/2023, 7:59:00 PM | FM230505-22 | CEM IL | 5/5/2023, 9:40:12 PM | Titan Cement Pennsuco | FM4 | FM 2023/05/05 13:00:00 IL FM230505-22 FM4 |  | 2,371.531 |  |  | 5,567.776 |  | 7,203.409 | 99.03 | 97792 | 98024 | 98024 | 5.74 |  | 5.07 | 6.3 | 1.23 | 14.04 | [5 empty] | 4.4 | 63.95 | 3.25 | 0.279 | 0.86 | 0.15 | 19.39 | 2.38 | 4.42 | 5.94 | 58.75 | 9.26 |  |  |  | 0.44 |  | 0.18 | 1.97 | 0.75 |  | 15.75 | 1.05 | 17.56 | 4.57 |  | 1.52 | 6.09 | 32.43 | 14.46 | 69.16 | 46.9 | 9.11 | 12.04 |  | 0.44 | 1.61 |  |  | 0.11 | 1.08 | 0.19 | 1.24 | 1.48 |  |  | 5.29 | 2.02 | 1.98 | 1.41 | 11.89 | 33.65 | 7.61 | 26.76 | 44.09 | 50.34 | 70.98 | 79.97 | 88.52 | 92.53 | 96.2 | 98.12 | 98.79 | 99.89 | 100 | 100 | 100 | 100 | 100 | 100 | 100
749 | 5/5/2023, 5:59:00 PM | FM230505-17 | CEM IL | 5/5/2023, 7:10:12 PM | Titan Cement Pennsuco | FM4 | FM 2023/05/05 11:00:00 IL FM230505-17 FM4 |  | 2,402.213 |  |  | 5,569.919 |  | 7,165.154 | 98.81 | 97467 | 98169 | 98169 | 5.29 |  | 4.07 | 5.09 | 1.02 | 11.27 | 1.83 |  |  |  |  | 4.46 | 64.55 | 3.33 | 0.279 | 0.87 | 0.16 | 19.24 | 2.62 | 1.84 | 5.98 | 63.1 | 9.53 |  |  |  | 0.36 | 0.05 | 0.04 | 2.47 | 0.51 | 3.27 | 13.2 | 0.4 | 17.38 | 3.98 |  | 1.3 | 5.28 | 33.7 | 13.4 | 71.55 | 47.09 | 9.61 | 11.13 |  | 0.36 | 1.74 |  |  | 0.03 | 1.74 | 0.2 | 1.2 | 1.68 |  |  | 4.89 | 2.64 | 2.23 | 1.63 | 12.72 | 36.14 | 6.87 | 24.96 | 41.95 | 47.94 | 68.03 | 77.18 | 86.24 | 90.66 | 94.84 | 97.13 | 97.95 | 99.58 | 100 | 100 | 100 | 100 | 100 | 100 | 100
750 | 5/5/2023, 5:59:00 PM | FM230505-16 | CEM IL | 5/5/2023, 6:55:13 PM | Titan Cement Pennsuco | FM3 | FM 2023/05/05 11:00:00 IL FM230505-16 FM3 | [7 empty] | 98.41 |  |  |  | 5.19 |  | 5.14 | 6.24 | 1.1 | 14.4 | [5 empty] | 4.57 | 64.5 | 3.41 | 0.279 | 0.88 | 0.16 | 19.44 | 2.27 | 4.01 | 6.12 | 59.3 | 9.75
751 | 5/5/2023, 3:59:00 PM | FM230505-13 | CEM IL | 5/5/2023, 5:40:19 PM | Titan Cement Pennsuco | FM3 | FM 2023/05/05 09:00:00 IL FM230505-13 FM3 | [7 empty] | 98.19 |  |  |  | 4.8 |  | 4.31 | 5.37 | 1.06 | 12.08 | 1.71 |  |  |  |  | 4.53 | 64 | 3.33 | 0.269 | 0.87 | 0.15 | 19.41 | 2.5 | 5.19 | 6.16 | 58.87 | 9.53
752 | 5/5/2023, 3:59:00 PM | FM230505-14 | CEM IL | 5/5/2023, 5:40:19 PM | Titan Cement Pennsuco | FM4 | FM 2023/05/05 09:00:00 IL FM230505-14 FM4 |  | 2,394.769 |  |  | 5,642.126 |  | 7,232.923 | 98.75 | 97416 | 98329 | 98329 | 5.12 |  | 4.32 | 5.36 | 1.04 | 12.1 | 1.79 |  |  |  |  | 4.5 | 64.27 | 3.37 | 0.279 | 0.87 | 0.16 | 19.29 | 2.47 | 3.16 | 6.01 | 61.09 | 9.65 |  |  |  | 1.02 | 0.02 | 0.48 | 1.82 | 0.85 |  | 17.21 | 1.41 | 19.48 | 4.45 |  | 1.33 | 5.78 | 34 | 14.21 | 70.53 | 48.21 | 10.92 | 8.77 |  | 1.02 | 0.78 |  |  |  | 0.8 | 0.24 | 0.3 | 1.38 |  |  | 3.86 | 1.02 | 1.6 | 1.44 | 11.7 | 33.15 | 7.51 | 26.8 | 44.64 | 50.9 | 71.38 | 80.37 | 88.95 | 92.96 | 96.59 | 98.42 | 99.06 | 100 | 100 | 100 | 100 | 100 | 100 | 100 | 100
753 | 5/5/2023, 1:59:00 PM | FM230505-11 | CEM IL | 5/5/2023, 3:10:19 PM | Titan Cement Pennsuco | FM4 | FM 2023/05/05 07:00:00 IL FM230505-11 FM4 |  | 2,161.757 |  |  | 5,411.234 |  | 7,271.948 | 98.82 | 98358 | 98269 | 98269 | 5.07 |  | 4.29 | 5.25 | 0.96 | 12.02 | [5 empty] | 4.5 | 63.6 | 3.29 | 0.279 | 0.86 | 0.15 | 19.7 | 2.49 | 8.69 | 6.15 | 55.37 | 9.4 |  |  |  | 0.4 | 0.05 |  | 1.99 | 0.5 | 3.38 | 17.3 | 0.58 | 21.77 | 4.31 |  | 1.18 | 5.49 | 28.57 | 15.93 | 64.21 | 44.5 | 9.49 | 11.39 |  | 0.4 | 1.88 |  |  | 0.05 | 0.79 | 0.2 | 0.71 | 1.3 |  |  | 5.01 | 1.33 | 2.03 | 1.46 | 11.74 | 32.89 | 7.41 | 26.6 | 44.46 | 50.8 | 71.56 | 80.61 | 89.18 | 93.16 | 96.71 | 98.5 | 99.12 | 100 | 100 | 100 | 100 | 100 | 100 | 100 | 100
754 | 5/5/2023, 1:59:00 PM | FM230505-10 | CEM IL | 5/5/2023, 3:10:19 PM | Titan Cement Pennsuco | FM3 | FM 2023/05/05 07:00:00 IL FM230505-10 FM3 | [7 empty] | 97.28 |  |  |  | 4.77 |  | 4.31 | 5.27 | 0.96 | 12.08 | [5 empty] | 4.48 | 63.45 | 3.31 | 0.259 | 0.85 | 0.15 | 19.18 | 2.57 | 4.78 | 6.06 | 58.55 | 9.46
755 | 5/5/2023, 11:59:00 AM | FM230505-08 | CEM IL | 5/5/2023, 12:55:12 PM | Titan Cement Pennsuco | FM4 | FM 2023/05/05 05:00:00 IL FM230505-08 FM4 |  | 2,156.993 |  |  | 5,514.426 |  | 7,291.313 | 99.03 | 98.58 | 98143 | 98143 | 5.12 |  | 4.04 | 5.04 | 1 | 11.32 | [5 empty] | 4.53 | 63.71 | 3.31 | 0.279 | 0.86 | 0.15 | 19.85 | 2.41 | 9.56 | 6.2 | 55.17 | 9.47 |  |  |  |  | 0.02 | 0.14 | 1.81 | 0.32 | 3.44 | 17.37 | 0.63 | 21.76 | 4.36 |  | 0.94 | 5.3 | 29.51 | 15.2 | 66 | 44.71 | 9.56 | 10.69 |  |  | 1.98 |  |  | 0.11 | 0.89 | 0.2 | 0.62 | 1.86 | 0.34 |  | 4.7 | 1.36 | 2.22 | 1.67 | 12.96 | 36.2 | 6.73 | 24.28 | 41.13 | 47.2 | 67.59 | 76.88 | 86.11 | 90.63 | 94.9 | 97.22 | 98.05 | 99.65 | 100 | 100 | 100 | 100 | 100 | 100 | 100
756 | 5/5/2023, 11:59:00 AM | FM230505-07 | CEM IL | 5/5/2023, 12:55:12 PM | Titan Cement Pennsuco | FM3 | FM 2023/05/05 05:00:00 IL FM230505-07 FM3 | [7 empty] | 97.56 |  |  |  | 5.01 |  | 4.02 | 5.3 | 1.28 | 11.26 | 1.15 |  |  |  |  | 4.5 | 63.6 | 3.29 | 0.269 | 0.86 | 0.15 | 19.52 | 2.53 | 7.13 | 6.15 | 57.16 | 9.41
757 | 5/5/2023, 11:51:00 AM | FMC230505-02 | CEM IL | 6/3/2023, 11:15:20 PM | Titan Cement Pennsuco | FM4 | FMC IL FMC230505-02 | 2.03 | 2,176.565 | 4.08 | 5.37 | 5,392.189 | 6.99 | 7,075.476 | 98.6 | 98.14 | 97872 | 97872 | 5.17 |  | 4.85 | 5.85 | 1 | 13.59 | 1.9 |  |  |  |  | 4.33 | 63.67 | 3.29 | 0.3 | 0.81 | 0.144 | 19.3 | 2.42 | 2.86 | 5.84 | 62.21 | 9.87 |  |  |  |  | 0.01 |  | 1.96 | 0.77 |  | 16.78 | 0.87 | 18.43 | 4.54 |  | 0.8 | 5.35 | 31.64 | 14.67 | 68.33 | 46.3 | 9.76 | 11.98 |  |  | 1.91 |  |  | 0.01 | 0.62 | 0.19 | 1.44 | 1.67 | 0.39 |  | 5.27 | 1.71 | 2.17 | 1.64 | 12.09 | 32.98 | 6.7 | 23.99 | 42.67 | 49.69 | 71.92 | 80.97 | 89.16 | 92.86 | 96.18 | 97.9 | 98.5 | 99.56 | 99.86 | 99.99 | 100 | 100 | 100 | 100 | 100
758 | 5/5/2023, 11:50:00 AM | FMC230505-01 | CEM IL | 6/3/2023, 11:15:20 PM | Titan Cement Pennsuco | FM3 | FMC IL FMC230505-01 | 1.98 | 2,019.041 | 3.78 | 5 | 5,091.323 | 6.43 | 6,746.78 | 97.92 | 98154 | 97841 | 97841 | 5.24 | 7 | 5.35 | 6.55 | 1.2 | 14.99 | 1.96 | 200 | 90 | 82 |  | 4.27 | 63.11 | 3.24 | 0.29 | 0.8 | 0.131 | 19.2 | 2.61 | 4 | 5.77 | 59.57 | 9.71 |  |  |  |  | 0.09 | 0.09 | 1.5 | 0.22 | 2.96 | 15.43 | 0.75 | 19.35 | 4.15 |  | 0.84 | 4.99 | 30.28 | 13.73 | 68.81 | 44.02 | 8.9 | 13.33 |  |  | 2.79 |  |  | 0.07 | 0.83 | 0.17 | 1.49 | 2.03 | 0.34 |  | 5.86 | 1.96 | 2.41 | 1.52 | 12.67 | 35.57 | 7.13 | 25.6 | 42.14 | 48.07 | 68.25 | 77.52 | 86.68 | 91.12 | 95.28 | 97.51 | 98.3 | 99.75 | 100 | 100 | 100 | 100 | 100 | 100 | 100
759 | 5/5/2023, 9:59:00 AM | FM230505-04 | CEM IL | 5/5/2023, 10:40:11 AM | Titan Cement Pennsuco | FM3 | FM 2023/05/05 03:00:00 IL FM230505-04 FM3 | [7 empty] | 98.6 |  |  |  | 5.27 |  | 4.07 | 5.67 | 1.6 | 11.4 | 1.12 |  |  |  |  | 4.36 | 63.16 | 3.19 | 0.269 | 0.84 | 0.15 | 19.05 | 2.56 | 3.71 | 5.95 | 59.84 | 9.11
760 | 5/5/2023, 9:59:00 AM | FM230505-05 | CEM IL | 5/5/2023, 10:55:12 AM | Titan Cement Pennsuco | FM4 | FM 2023/05/05 03:00:00 IL FM230505-05 FM4 |  | 1,907.928 |  |  | 5,229.253 |  | 7,049.179 | 98.33 | 98897 | 98009 | 98009 | 5.15 |  | 4.22 | 5.17 | 0.95 | 11.82 | 1.51 |  |  |  |  | 4.56 | 63.67 | 3.32 | 0.269 | 0.86 | 0.15 | 19.91 | 2.32 | 10.23 | 6.26 | 54.24 | 9.5 |  |  |  | 0.4 | 0.07 |  | 1.32 | 0.46 | 2.84 | 17.69 | 0.62 | 21.61 | 4.46 |  | 0.97 | 5.43 | 27.63 | 16.45 | 62.68 | 44.07 | 9.6 | 11.19 |  | 0.4 | 2.36 |  |  | 0.08 | 0.96 | 0.16 | 0.89 | 1.85 |  |  | 4.92 | 1.64 | 1.9 | 1.74 | 13.71 | 37.18 | 6.56 | 23.3 | 39.26 | 45.16 | 65.66 | 75.3 | 85.04 | 89.85 | 94.44 | 96.95 | 97.84 | 99.59 | 100 | 100 | 100 | 100 | 100 | 100 | 100
761 | 5/5/2023, 7:59:00 AM | FM230505-02 | CEM IL | 5/5/2023, 9:10:12 AM | Titan Cement Pennsuco | FM4 | FM 2023/05/05 01:00:00 IL FM230505-02 FM4 |  | 2,139.027 |  |  | 5,362.478 |  | 6,986.508 | 98.27 | 97978 | 98016 | 98016 | 4.91 |  | 4.33 | 5.56 | 1.23 | 12.13 | 1.48 |  |  |  |  | 4.43 | 64.3 | 3.21 | 0.279 | 0.86 | 0.15 | 19.6 | 2.42 | 5.1 | 6.1 | 59.68 | 9.16 |  |  |  | 0.56 | 0.03 | 0.12 | 1.2 | 0.62 |  | 15.79 | 0.9 | 17.32 | 4.49 |  | 1.45 | 5.95 | 33.08 | 13.72 | 70.68 | 46.8 | 9.14 | 12.13 |  | 0.56 | 2.71 |  |  | 0.1 | 1.27 | 0.14 | 0.99 | 1.54 |  |  | 5.33 | 2.01 | 2.05 | 1.85 | 14.11 | 39.22 | 6.24 | 22.66 | 38.45 | 44.22 | 64.1 | 73.53 | 83.26 | 88.22 | 93.11 | 95.89 | 96.92 | 99.16 | 99.98 | 100 | 100 | 100 | 100 | 100 | 100
762 | 5/5/2023, 7:59:00 AM | FM230505-01 | CEM IL | 5/5/2023, 9:10:12 AM | Titan Cement Pennsuco | FM3 | FM 2023/05/05 01:00:00 IL FM230505-01 FM3 | [7 empty] | 98.41 |  |  |  | 5.1 |  | 4.86 | 6.26 | 1.4 | 13.62 | 1.32 |  |  |  |  | 4.5 | 63.55 | 3.23 | 0.279 | 0.86 | 0.15 | 19.35 | 2.49 | 5.98 | 6.24 | 56.78 | 9.21
763 | 5/5/2023, 5:59:00 AM | FM230504-34 | CEM IL | 5/5/2023, 6:55:12 AM | Titan Cement Pennsuco | FM4 | FM 2023/05/04 23:00:00 IL FM230504-34 FM4 |  | 2,103.093 |  |  | 5,473.462 |  | 7,096.698 | 98.19 | 98002 | 98035 | 98035 | 4.65 |  | 4.03 | 5.12 | 1.09 | 11.29 | 1.37 |  |  |  |  | 4.48 | 63.78 | 3.25 | 0.289 | 0.86 | 0.16 | 19.7 | 2.36 | 7.62 | 6.17 | 57.18 | 9.29 |  |  |  |  | 0.04 | 0.18 | 1.51 | 0.32 | 2.91 | 14.36 | 0.9 | 18.5 | 4.31 |  | 0.64 | 4.95 | 32.31 | 15.08 | 68.17 | 47.39 | 9.18 | 12.11 |  |  | 2.19 |  |  | 0.04 | 1.05 | 0.18 | 0.6 | 1.75 | 0.34 |  | 5.32 | 1.5 | 2.14 | 1.98 | 15.44 | 42.04 | 5.9 | 21.17 | 35.89 | 41.27 | 60.39 | 69.97 | 80.31 | 85.79 | 91.34 | 94.59 | 95.82 | 98.55 | 99.81 | 100 | 100 | 100 | 100 | 100 | 100
764 | 5/5/2023, 5:59:00 AM | FM230504-33 | CEM IL | 5/5/2023, 6:55:12 AM | Titan Cement Pennsuco | FM3 | FM 2023/05/04 23:00:00 IL FM230504-33 FM3 | [7 empty] | 98.31 |  |  |  | 4.96 |  | 4.41 | 5.68 | 1.27 | 12.36 | 1.23 |  |  |  |  | 4.49 | 63.12 | 3.24 | 0.279 | 0.86 | 0.15 | 19.67 | 2.48 | 9.82 | 6.2 | 53.57 | 9.25
765 | 5/5/2023, 3:59:00 AM | FM230504-31 | CEM IL | 5/5/2023, 4:55:13 AM | Titan Cement Pennsuco | FM4 | FM 2023/05/04 21:00:00 IL FM230504-31 FM4 |  | 2,095.197 |  |  | 5,289.818 |  | 7,050.515 | 98.15 | 98006 | 98056 | 98056 | 5.09 |  | 4.34 | 5.65 | 1.31 | 12.16 | 1.68 |  |  |  |  | 4.46 | 63.58 | 3.23 | 0.289 | 0.86 | 0.15 | 19.55 | 2.53 | 7.3 | 6.14 | 56.57 | 9.22 | [5 empty] | 0.05 | 1.77 | 0.39 | 2.73 | 16.57 | 0.49 | 20.18 | 4.36 |  | 0.79 | 5.15 | 30.56 | 14.55 | 67.74 | 45.11 | 9.25 | 11.93 |  |  | 2.12 |  |  | 0.09 | 1.26 | 0.23 | 0.83 | 1.72 | 0.32 |  | 5.25 | 1.88 | 2.19 | 1.69 | 13.37 | 39.26 | 6.63 | 24.01 | 40.45 | 46.25 | 65.51 | 74.41 | 83.57 | 88.28 | 92.96 | 95.68 | 96.7 | 98.94 | 99.87 | 100 | 100 | 100 | 100 | 100 | 100
766 | 5/5/2023, 3:59:00 AM | FM230504-30 | CEM IL | 5/5/2023, 4:55:13 AM | Titan Cement Pennsuco | FM3 | FM 2023/05/04 21:00:00 IL FM230504-30 FM3 | [7 empty] | 98.6 |  |  |  | 5.19 |  | 4.9 | 6.05 | 1.15 | 13.73 | 1.12 |  |  |  |  | 4.48 | 63.22 | 3.24 | 0.259 | 0.86 | 0.15 | 19.42 | 2.43 | 7.39 | 6.17 | 55.11 | 9.23
767 | 5/5/2023, 1:59:00 AM | FM230504-28 | CEM IL | 5/5/2023, 2:40:11 AM | Titan Cement Pennsuco | FM4 | FM 2023/05/04 19:00:00 IL FM230504-28 FM4 |  | 2,054.859 |  |  | 5,530.846 |  | 7,133.042 | 98.92 | 98904 | 98519 | 98519 | 5.46 |  | 4.45 | 5.58 | 1.13 | 12.47 | 1.18 |  |  |  |  | 4.48 | 63.53 | 3.26 | 0.259 | 0.86 | 0.15 | 19.72 | 2.35 | 8.7 | 6.14 | 55.19 | 9.31 | 0.24 |  |  |  | 0.08 | 0.13 | 1.7 | 0.59 | 3.02 | 14.53 | 0.48 | 18.63 | 4.29 |  | 0.72 | 5.01 | 30.47 | 16.13 | 65.39 | 46.6 | 9.61 | 13.02 |  | 0.24 | 1.7 |  |  | 0.09 | 0.76 | 0.16 | 0.4 | 1.89 |  |  | 5.72 | 1.06 | 1.87 | 1.65 | 13.27 | 37.24 | 6.78 | 23.92 | 40.45 | 46.4 | 66.43 | 75.71 | 85.12 | 89.81 | 94.32 | 96.81 | 97.71 | 99.52 | 100 | 100 | 100 | 100 | 100 | 100 | 100
768 | 5/5/2023, 1:59:00 AM | FM230504-27 | CEM IL | 5/5/2023, 2:40:11 AM | Titan Cement Pennsuco | FM3 | FM 2023/05/04 19:00:00 IL FM230504-27 FM3 | [7 empty] | 98.9 |  |  |  | 5.48 |  | 5.37 | 6.91 | 1.54 | 15.05 | 1.37 |  |  |  |  | 4.24 | 63.02 | 3.09 | 0.269 | 0.84 | 0.15 | 19.03 | 2.57 | 3.74 | 5.78 | 57.75 | 8.76
769 | 5/4/2023, 11:59:00 PM | FM230504-24 | CEM IL | 5/5/2023, 12:55:11 AM | Titan Cement Pennsuco | FM3 | FM 2023/05/04 17:00:00 IL FM230504-24 FM3 | [7 empty] | 98.33 |  |  |  | 5.47 |  | 4.79 | 5.9 | 1.11 | 13.42 | 1.65 |  |  |  |  | 4.28 | 63.24 | 3.12 | 0.259 | 0.85 | 0.15 | 19.04 | 2.65 | 3.35 | 5.85 | 59.19 | 8.87
770 | 5/4/2023, 11:59:00 PM | FM230504-26 | CEM IL | 5/5/2023, 1:25:11 AM | Titan Cement Pennsuco | FM6 | FM 2023/05/04 17:00:00 IL FM230504-26 FM6 | [7 empty] | 98.59 |  |  |  | 5.67 |  | 4.96 | 5.82 | 0.86 | 13.9 | 1.18 |  |  |  |  | 4.47 | 64.22 | 3.26 | 0.239 | 0.86 | 0.15 | 19.46 | 2.4 | 4.59 | 6.11 | 58.88 | 9.29
771 | 5/4/2023, 11:59:00 PM | FM230504-25 | CEM IL | 5/5/2023, 1:10:12 AM | Titan Cement Pennsuco | FM4 | FM 2023/05/04 17:00:00 IL FM230504-25 FM4 |  | 2,226.06 |  |  | 5,698.4 |  | 7,271.474 | 99.18 | 98474 | 98485 | 98485 | 5.5 |  | 4.34 | 5.39 | 1.05 | 12.16 | 1.15 |  |  |  |  | 4.43 | 63.65 | 3.23 | 0.269 | 0.86 | 0.16 | 19.54 | 2.52 | 6.83 | 6.06 | 57.16 | 9.22 |  |  |  |  | 0.01 | 0.07 | 1.69 | 0.4 | 3 | 12.8 | 0.53 | 16.73 | 4.35 |  | 0.91 | 5.26 | 33.67 | 15.09 | 69.05 | 48.76 | 9.62 | 12.21 |  |  | 1.92 |  |  | 0.04 | 0.82 | 0.24 | 0.55 | 1.8 | 0.29 |  | 5.37 | 1.24 | 2.02 | 1.59 | 12.01 | 33.28 | 6.89 | 25.42 | 43.47 | 49.96 | 71.13 | 80.26 | 88.84 | 92.82 | 96.41 | 98.26 | 98.9 | 99.93 | 100 | 100 | 100 | 100 | 100 | 100 | 100
772 | 5/4/2023, 9:59:00 PM | FM230504-23 | CEM IL | 5/4/2023, 11:55:12 PM | Titan Cement Pennsuco | FM6 | FM 2023/05/04 15:00:00 IL FM230504-23 FM6 | [7 empty] | 98.32 |  |  |  | 6.04 |  | 4.94 | 5.71 | 0.77 | 13.84 | 1.12 |  |  |  |  | 4.4 | 63.69 | 3.22 | 0.259 | 0.86 | 0.15 | 19.4 | 2.16 | 4.78 | 5.99 | 58.43 | 9.17
773 | 5/4/2023, 9:59:00 PM | FM230504-22 | CEM IL | 5/4/2023, 11:40:12 PM | Titan Cement Pennsuco | FM4 | FM 2023/05/04 15:00:00 IL FM230504-22 FM4 |  | 2,190.834 |  |  | 5,686.461 |  | 7,227.812 | 99.03 | 98471 | 98459 | 98459 | 5.23 |  | 4.17 | 5.25 | 1.08 | 11.68 | 1.2 |  |  |  |  | 4.43 | 63.73 | 3.25 | 0.269 | 0.85 | 0.16 | 19.55 | 2.46 | 6.5 | 6.03 | 57.89 | 9.29 |  |  |  | 0.35 |  | 0.22 | 1.18 | 0.29 |  | 14.23 | 0.97 | 15.48 | 4.87 |  | 1.03 | 5.9 | 35.09 | 13.24 | 72.6 | 48.33 | 9.29 | 12.89 |  | 0.35 | 2.52 |  |  | 0.07 | 0.74 | 0.18 | 0.6 | 1.85 | 0.39 |  | 5.67 | 1.19 | 2.15 | 1.73 | 12.9 | 35.66 | 6.61 | 23.91 | 41.09 | 47.31 | 68.1 | 77.45 | 86.62 | 91.05 | 95.19 | 97.42 | 98.22 | 99.71 | 100 | 100 | 100 | 100 | 100 | 100 | 100
774 | 5/4/2023, 9:59:00 PM | FM230504-21 | CEM IL | 5/4/2023, 11:40:12 PM | Titan Cement Pennsuco | FM3 | FM 2023/05/04 15:00:00 IL FM230504-21 FM3 | [7 empty] | 97.52 |  |  |  | 5.25 |  | 5 | 6.08 | 1.08 | 14.01 | 1.71 |  |  |  |  | 4.26 | 63.74 | 3.14 | 0.259 | 0.84 | 0.15 | 19.05 | 2.65 | 1.89 | 5.76 | 60.83 | 8.93
775 | 5/4/2023, 7:59:00 PM | FM230504-20 | CEM IL | 5/4/2023, 8:55:11 PM | Titan Cement Pennsuco | FM3 | FM 2023/05/04 13:00:00 IL FM230504-20 FM3 | [7 empty] | 99.12 |  |  |  | 5.4 |  | 4.21 | 5.51 | 1.3 | 11.8 | 1.54 |  |  |  |  | 4.55 | 64.19 | 3.3 | 0.269 | 0.86 | 0.16 | 19.59 | 2.34 | 5.85 | 6.26 | 58.84 | 9.44
776 | 5/4/2023, 7:59:00 PM | FM230504-19 | CEM IL | 5/4/2023, 8:55:11 PM | Titan Cement Pennsuco | FM4 | FM 2023/05/04 13:00:00 IL FM230504-19 FM4 |  | 2,148.178 |  |  | 5,757.923 |  | 7,324.865 | 99.09 | 98664 | 98415 | 98415 | 5.5 |  | 3.94 | 5.06 | 1.12 | 11.04 | 1.51 |  |  |  |  | 4.56 | 64.49 | 3.32 | 0.279 | 0.86 | 0.16 | 19.77 | 2.36 | 6.49 | 6.26 | 59.08 | 9.51 |  |  |  | 0.29 |  | 0.05 | 1.22 | 0.44 |  | 14.47 | 0.86 | 15.77 | 4.87 |  | 1.36 | 6.22 | 32.03 | 15.57 | 67.29 | 47.6 | 9.7 | 12.73 |  | 0.29 | 2.55 |  |  | 0.01 | 1.19 | 0.17 | 0.63 | 1.85 |  |  | 5.6 | 1.66 | 1.89 | 1.77 | 12.7 | 34.92 | 6.47 | 24.1 | 41.64 | 47.9 | 68.8 | 78.18 | 87.29 | 91.63 | 95.64 | 97.77 | 98.51 | 99.83 | 100 | 100 | 100 | 100 | 100 | 100 | 100
777 | 5/4/2023, 5:59:00 PM | FM230504-18 | CEM IL | 5/4/2023, 7:30:08 PM | Titan Cement Pennsuco | FM4 | FM 2023/05/04 11:00:00 IL FM230504-18 FM4 |  | 2,173.612 |  |  | 5,701.487 |  | 7,345.582 | 99.2 | 98671 | 98377 | 98377 | 5.52 |  | 3.7 | 4.8 | 1.1 | 10.37 | [5 empty] | 4.57 | 64.52 | 3.32 | 0.269 | 0.86 | 0.16 | 19.73 | 2.35 | 6 | 6.29 | 59.95 | 9.51 |  |  |  | 0.75 | 0.04 | 0.05 | 1.46 | 0.33 | 2.9 | 14.91 | 0.55 | 18.68 | 4.69 |  | 0.94 | 5.63 | 32.82 | 15.32 | 68.18 | 48.14 | 9.58 | 9.19 |  | 0.75 | 2.23 |  |  | 0.02 | 1.19 | 0.13 | 0.95 | 1.57 | 0.37 |  | 4.04 | 1.91 | 2.08 | 1.74 | 12.37 | 34.44 | 6.54 | 24.51 | 42.47 | 48.86 | 69.75 | 78.93 | 87.77 | 91.97 | 95.84 | 97.89 | 98.6 | 99.85 | 100 | 100 | 100 | 100 | 100 | 100 | 100
778 | 5/4/2023, 5:59:00 PM | FM230504-17 | CEM IL | 5/4/2023, 6:40:11 PM | Titan Cement Pennsuco | FM3 | FM 2023/05/04 11:00:00 IL FM230504-17 FM3 | [7 empty] | 99.17 |  |  |  | 5.36 |  | 4.02 | 5.3 | 1.28 | 11.26 | [5 empty] | 4.43 | 63.81 | 3.23 | 0.229 | 0.85 | 0.16 | 19.31 | 2.46 | 4.11 | 6.07 | 60.37 | 9.23
779 | 5/4/2023, 3:59:00 PM | FM230504-15 | CEM IL | 5/4/2023, 5:55:15 PM | Titan Cement Pennsuco | FM4 | FM 2023/05/04 09:00:00 IL FM230504-15 FM4 |  | 2,340.832 |  |  | 5,818.17 |  | 7,454.445 | 99.2 | 98005 | 98431 | 98431 | 5.5 |  | 3.54 | 4.69 | 1.15 | 9.92 | 1.79 |  |  |  |  | 4.6 | 64.36 | 3.32 | 0.309 | 0.87 | 0.16 | 19.62 | 2.56 | 6.09 | 6.37 | 59.65 | 9.52 |  |  |  | 0.6 | 0.07 | 0.13 | 2.22 | 0.5 | 2.93 | 15.03 | 0.41 | 18.86 | 4.74 |  | 0.92 | 5.67 | 34.31 | 13.93 | 71.13 | 48.23 | 9.54 | 8.81 |  | 0.6 | 1.91 |  |  | 0.02 | 1.28 | 0.22 | 1 | 1.12 | 0.31 |  | 3.87 | 2.03 | 2.37 | 1.54 | 11.39 | 31.73 | 7.13 | 26.67 | 45.4 | 51.96 | 73.02 | 81.97 | 90.25 | 93.98 | 97.26 | 98.86 | 99.37 | 100 | 100 | 100 | 100 | 100 | 100 | 100 | 100
780 | 5/4/2023, 3:59:00 PM | FM230504-14 | CEM IL | 5/4/2023, 5:55:15 PM | Titan Cement Pennsuco | FM3 | FM 2023/05/04 09:00:00 IL FM230504-14 FM3 | [7 empty] | 99.08 |  |  |  | 5.34 |  | 3.89 | 5.21 | 1.32 | 10.9 | 1.6 |  |  |  |  | 4.64 | 64.5 | 3.34 | 0.259 | 0.86 | 0.16 | 19.63 | 2.24 | 5.41 | 6.44 | 60.06 | 9.57
781 | 5/4/2023, 1:59:00 PM | FM230504-13 | CEM IL | 5/4/2023, 3:25:13 PM | Titan Cement Pennsuco | FM4 | FM 2023/05/04 07:00:00 IL FM230504-13 FM4 |  | 2,173.984 |  |  | 5,786.242 |  | 7,283.213 | 98.82 | 98308 | 98508 | 98508 | 4.98 |  | 2.96 | 3.93 | 0.97 | 8.29 | [5 empty] | 4.7 | 64.48 | 3.4 | 0.269 | 0.87 | 0.16 | 20.11 | 2.4 | 9.97 | 6.51 | 57.24 | 9.78 |  |  |  | 0.37 | 0.06 | 0.17 | 1.77 | 0.8 | 3.41 | 14.01 | 0.72 | 18.94 | 4.28 |  | 0.96 | 5.25 | 33.48 | 16.69 | 66.74 | 50.17 | 10.25 | 8.34 |  | 0.55 | 1.87 |  | 0.18 | 0.07 | 0.73 | 0.19 | 0.43 | 0.91 | 0.3 |  | 3.67 | 1.05 | 2.14 | 1.74 | 12.33 | 32.54 | 6.49 | 24.44 | 42.36 | 48.95 | 70.99 | 80.58 | 89.49 | 93.51 | 97.04 | 98.77 | 99.32 | 100 | 100 | 100 | 100 | 100 | 100 | 100 | 100
782 | 5/4/2023, 1:59:00 PM | FM230504-12 | CEM IL | 5/4/2023, 3:40:13 PM | Titan Cement Pennsuco | FM3 | FM 2023/05/04 07:00:00 IL FM230504-12 FM3 | [7 empty] | 98.95 |  |  |  | 5.19 |  | 3.04 | 4 | 0.96 | 8.52 | [5 empty] | 4.61 | 64.05 | 3.33 | 0.269 | 0.86 | 0.16 | 19.72 | 2.24 | 7.09 | 6.39 | 59.45 | 9.56
783 | 5/4/2023, 11:59:00 AM | FM230504-10 | CEM IL | 5/4/2023, 1:55:11 PM | Titan Cement Pennsuco | FM6 | FM 2023/05/04 05:00:00 IL FM230504-10 FM6 | [7 empty] | 99.44 |  |  |  | 5.79 |  | 4.27 | 5.14 | 0.87 | 11.96 | 1.57 |  |  |  |  | 4.49 | 64.12 | 3.23 | 0.299 | 0.86 | 0.15 | 19.59 | 2.8 | 6.69 | 6.22 | 57.63 | 9.22
784 | 5/4/2023, 11:59:00 AM | FM230504-09 | CEM IL | 5/4/2023, 1:55:11 PM | Titan Cement Pennsuco | FM4 | FM 2023/05/04 05:00:00 IL FM230504-09 FM4 |  | 2,231.411 |  |  | 5,888.235 |  | 7,495.323 | 99.03 | 98238 | 98575 | 98575 | 5.1 |  | 2.77 | 3.78 | 1.01 | 7.76 | 1.09 |  |  |  |  | 4.73 | 64.65 | 3.41 | 0.269 | 0.87 | 0.16 | 20.22 | 2.35 | 10.39 | 6.57 | 57.4 | 9.81 |  |  |  | 0.35 | 0.06 | 0.12 | 1.71 |  | 3.33 | 14.65 | 0.22 | 18.2 | 4.33 |  | 1.24 | 5.57 | 32.96 | 18.4 | 64.17 | 51.36 | 10.27 | 7.83 |  | 0.35 | 1.82 |  |  | 0.06 | 0.81 | 0.18 | 0.48 | 0.82 | 0.37 |  | 3.44 | 1.17 | 2.09 | 1.73 | 12.48 | 33.27 | 6.52 | 24.17 | 41.91 | 48.46 | 70.3 | 79.84 | 88.81 | 92.93 | 96.63 | 98.49 | 99.12 | 100 | 100 | 100 | 100 | 100 | 100 | 100 | 100
785 | 5/4/2023, 11:59:00 AM | FM230504-08 | CEM IL | 5/4/2023, 1:55:11 PM | Titan Cement Pennsuco | FM3 | FM 2023/05/04 05:00:00 IL FM230504-08 FM3 | [7 empty] | 98.8 |  |  |  | 5.23 |  | 2.55 | 3.64 | 1.09 | 7.14 | 1.4 |  |  |  |  | 4.63 | 64.54 | 3.32 | 0.289 | 0.87 | 0.15 | 20.04 | 2.13 | 8.02 | 6.46 | 60.19 | 9.54
786 | 5/4/2023, 11:46:00 AM | FMC230504-02 | CEM IL | 6/2/2023, 11:10:23 PM | Titan Cement Pennsuco | FM4 | FMC IL FMC230504-02 | 2.36 | 2,228.525 | 4.38 | 5.77 | 5,529.379 | 7.6 | 7,154.218 | 98.84 | 98159 | 97918 | 97918 | 5.03 | 6.4 | 3.67 | 4.82 | 1.15 | 10.28 | 1.48 | 205 | 90 | 75 |  | 4.44 | 64.5 | 3.27 | 0.25 | 0.85 | 0.221 | 19.41 | 2.44 | 1.48 | 6.2 | 66.25 | 9.84 | [6 empty] | 1.51 | 0.32 | 2.92 | 15.03 | 0.65 | 18.91 | 4.63 |  | 0.63 | 5.26 | 33.95 | 14.33 | 70.33 | 48.27 | 9.64 | 10.35 |  |  | 2.23 |  |  | 0.1 | 0.93 | 0.21 | 0.89 | 1.37 | 0.31 |  | 4.55 | 1.6 | 2.08 | 1.73 | 12.76 | 35.99 | 6.46 | 23.76 | 41.28 | 47.67 | 68.47 | 77.57 | 86.44 | 90.76 | 94.86 | 97.12 | 97.93 | 99.56 | 100 | 100 | 100 | 100 | 100 | 100 | 100
787 | 5/4/2023, 11:42:00 AM | FMC230504-01 | CEM IL | 6/2/2023, 11:10:23 PM | Titan Cement Pennsuco | FM3 | FMC IL FMC230504-01 | 2.21 | 2,179.221 | 4.25 | 5.41 | 5,423.085 | 7.15 | 6,973.42 | 98.24 | 97.8 | 97625 | 97625 | 5.2 | 6.8 | 4.18 | 5.46 | 1.28 | 11.71 | 1.43 | 205 | 95 | 83 |  | 4.48 | 64.78 | 3.31 | 0.26 | 0.85 | 0.233 | 19.69 | 2.4 | 3.33 | 6.22 | 64.09 | 9.95 |  |  |  |  | 0.04 | 0.07 | 1.22 | 0.69 |  | 15.37 | 0.91 | 16.97 | 4.34 |  | 1.39 | 5.73 | 32.48 | 14.94 | 68.49 | 47.42 | 9.44 | 12.81 |  |  | 2.44 |  |  | 0.09 | 0.77 | 0.16 | 0.79 | 2.04 |  |  | 5.63 | 1.37 | 1.91 | 1.64 | 12.9 | 36.45 | 6.71 | 24.39 | 41.15 | 47.33 | 67.91 | 77.06 | 86.03 | 90.42 | 94.59 | 96.91 | 97.76 | 99.49 | 100 | 100 | 100 | 100 | 100 | 100 | 100
788 | 5/4/2023, 9:59:00 AM | FM230504-07 | CEM IL | 5/4/2023, 10:55:13 AM | Titan Cement Pennsuco | FM4 | FM 2023/05/04 03:00:00 IL FM230504-07 FM4 |  | 2,148.453 |  |  | 5,681.917 |  | 7,255.312 | 98.93 | 98523 | 98618 | 98618 | 4.96 |  | 2.87 | 4.14 | 1.27 | 8.04 | 1.18 |  |  |  |  | 4.58 | 64.34 | 3.34 | 0.269 | 0.87 | 0.15 | 20.2 | 2.46 | 10.6 | 6.29 | 56.89 | 9.6 |  |  |  | 0.52 | 0.08 | 0.01 | 0.92 | 0.31 | 3.42 | 14.63 | 0.66 | 19.03 | 4.22 |  | 1.17 | 5.39 | 34.29 | 16.14 | 68 | 50.43 | 9.6 | 8.32 |  | 0.52 | 2.76 |  |  | 0.1 | 0.91 | 0.16 | 0.38 | 1.41 |  |  | 3.66 | 1.19 | 1.88 | 1.82 | 12.4 | 33.01 | 6.36 | 24.04 | 42.2 | 48.74 | 70.45 | 80.01 | 89.04 | 93.17 | 96.8 | 98.6 | 99.2 | 100 | 100 | 100 | 100 | 100 | 100 | 100 | 100
789 | 5/4/2023, 9:59:00 AM | FM230504-06 | CEM IL | 5/4/2023, 10:40:11 AM | Titan Cement Pennsuco | FM3 | FM 2023/05/04 03:00:00 IL FM230504-06 FM3 | [7 empty] | 98.68 |  |  |  | 5.25 |  | 3.05 | 4.42 | 1.37 | 8.55 | 1.51 |  |  |  |  | 4.61 | 64.69 | 3.32 | 0.269 | 0.87 | 0.15 | 20.02 | 2.19 | 7.59 | 6.41 | 59.92 | 9.53
790 | 5/4/2023, 8:59:00 AM | FM230504-05 | CEM IL | 5/4/2023, 9:25:12 AM | Titan Cement Pennsuco | FM3 | FM 2023/05/04 02:00:00 IL FM230504-05 FM3 | [17 empty] | 1.74
791 | 5/4/2023, 7:59:00 AM | FM230504-02 | CEM IL | 5/4/2023, 9:25:12 AM | Titan Cement Pennsuco | FM3 | FM 2023/05/04 01:00:00 IL FM230504-02 FM3 | [7 empty] | 98.3 |  |  |  | 4.87 |  | 2.9 | 3.94 | 1.04 | 8.13 | 2.24 |  |  |  |  | 4.54 | 64.32 | 3.28 | 0.349 | 0.87 | 0.16 | 19.61 | 2.3 | 4.99 | 6.29 | 62.04 | 9.41
792 | 5/4/2023, 7:59:00 AM | FM230504-03 | CEM IL | 5/4/2023, 9:25:12 AM | Titan Cement Pennsuco | FM4 | FM 2023/05/04 01:00:00 IL FM230504-03 FM4 |  | 2,139.288 |  |  | 5,659.874 |  | 7,270.058 | 99.08 | 98704 | 98609 | 98609 | 4.91 |  | 3.02 | 4.2 | 1.18 | 8.46 | 1.71 |  |  |  |  | 4.58 | 64.43 | 3.33 | 0.289 | 0.86 | 0.16 | 19.95 | 2.38 | 8.05 | 6.31 | 59.1 | 9.56 |  |  |  | 0.29 | 0.03 | 0.11 | 0.9 | 0.4 | 3.04 | 16.25 | 0.41 | 20.11 | 4.61 |  | 0.67 | 5.29 | 35.17 | 12.88 | 73.2 | 48.05 | 9.44 | 8.96 |  | 0.29 | 2.78 |  |  | 0.12 | 1.17 | 0.17 | 0.96 | 1.28 | 0.35 |  | 3.94 | 1.9 | 2.09 | 1.9 | 12.99 | 34.27 | 6.06 | 22.93 | 40.44 | 46.91 | 68.75 | 78.49 | 87.82 | 92.19 | 96.17 | 98.2 | 98.91 | 99.99 | 100 | 100 | 100 | 100 | 100 | 100 | 100
793 | 5/4/2023, 7:59:00 AM | FM230504-04 | CEM IL | 5/4/2023, 9:40:12 AM | Titan Cement Pennsuco | FM6 | FM 2023/05/04 01:00:00 IL FM230504-04 FM6 | [7 empty] | 99.54 |  |  |  | 5.11 |  | 3.46 | 4.61 | 1.15 | 9.69 | 1.51 |  |  |  |  | 4.55 | 64.65 | 3.36 | 0.259 | 0.88 | 0.15 | 19.96 | 2.37 | 7.47 | 6.17 | 59.23 | 9.64
794 | 5/4/2023, 5:59:00 AM | FM230503-36 | CEM IL | 5/4/2023, 7:25:14 AM | Titan Cement Pennsuco | FM6 | FM 2023/05/03 23:00:00 IL FM230503-36 FM6 | [7 empty] | 98.83 |  |  |  | 5.16 |  | 4.03 | 5.16 | 1.13 | 11.29 | 1.48 |  |  |  |  | 4.55 | 63.86 | 3.32 | 0.279 | 0.87 | 0.15 | 19.7 | 2.31 | 7.7 | 6.23 | 57.08 | 9.5
795 | 5/4/2023, 5:59:00 AM | FM230503-34 | CEM IL | 5/4/2023, 7:10:11 AM | Titan Cement Pennsuco | FM3 | FM 2023/05/03 23:00:00 IL FM230503-34 FM3 | [7 empty] | 99.4 |  |  |  | 5.23 |  | 4.02 | 5.36 | 1.34 | 11.26 | 1.88 |  |  |  |  | 4.65 | 64.07 | 3.36 | 0.299 | 0.87 | 0.16 | 19.84 | 2.08 | 8.31 | 6.43 | 56.82 | 9.62
796 | 5/4/2023, 5:59:00 AM | FM230503-35 | CEM IL | 5/4/2023, 7:25:14 AM | Titan Cement Pennsuco | FM4 | FM 2023/05/03 23:00:00 IL FM230503-35 FM4 |  | 2,212.16 |  |  | 5,559.082 |  | 7,289.437 | 99.25 | 98592 | 98555 | 98555 | 5.52 |  | 3.01 | 4.66 | 1.65 | 8.43 | 2.02 |  |  |  |  | 4.56 | 64 | 3.36 | 0.279 | 0.87 | 0.16 | 19.74 | 2.46 | 7.66 | 6.21 | 58.82 | 9.65 |  |  |  | 0.35 | 0.04 | 0.07 | 0.86 | 0.59 | 3.1 | 15.6 | 0.67 | 19.96 | 4.6 |  | 0.3 | 4.9 | 34.15 | 13.33 | 71.92 | 47.49 | 9.39 | 9.5 | 0.15 | 0.66 | 2.89 |  | 0.32 |  | 1.01 | 0.12 | 1.55 | 1.04 | 0.37 |  | 4.25 | 2.18 | 2.05 | 1.67 | 12.04 | 32.99 | 6.68 | 25.07 | 43.35 | 49.87 | 71.16 | 80.39 | 89.09 | 93.1 | 96.68 | 98.48 | 99.1 | 100 | 100 | 100 | 100 | 100 | 100 | 100 | 100
797 | 5/4/2023, 3:59:00 AM | FM230503-33 | CEM IL | 5/4/2023, 5:10:11 AM | Titan Cement Pennsuco | FM6 | FM 2023/05/03 21:00:00 IL FM230503-33 FM6 | [7 empty] | 99.15 |  |  |  | 5.65 |  | 4.68 | 5.18 | 0.5 | 13.11 | 1.15 |  |  |  |  | 4.48 | 64.34 | 3.23 | 0.309 | 0.87 | 0.15 | 19.69 | 2.15 | 5.58 | 6.19 | 58.87 | 9.21
798 | 5/4/2023, 3:59:00 AM | FM230503-32 | CEM IL | 5/4/2023, 5:40:11 AM | Titan Cement Pennsuco | FM4 | FM 2023/05/03 21:00:00 IL FM230503-32 FM4 |  | 2,255.711 |  |  | 5,699.264 |  | 7,415.172 | 99.45 | 98589 | 98481 | 98481 | 5.04 |  | 3.09 | 4.49 | 1.4 | 8.66 | 1.48 |  |  |  |  | 4.61 | 64.19 | 3.34 | 0.309 | 0.87 | 0.15 | 19.83 | 2.47 | 8.13 | 6.37 | 58.42 | 9.59 |  |  |  | 0.38 | 0.11 | 0.2 | 1.06 | 0.55 | 3.3 | 14.67 | 0.92 | 19.44 | 4.55 |  | 0.82 | 5.37 | 34.28 | 13.52 | 71.72 | 47.8 | 9.12 | 9.44 |  | 0.38 | 2.82 |  |  | 0.13 | 1.1 | 0.12 | 1.36 | 1.2 | 0.36 |  | 4.15 | 2.12 | 2.28 | 1.73 | 12.88 | 33.88 | 6.38 | 23.61 | 40.78 | 47.24 | 69.11 | 78.87 | 88.18 | 92.51 | 96.39 | 98.34 | 99.02 | 100 | 100 | 100 | 100 | 100 | 100 | 100 | 100
799 | 5/4/2023, 3:59:00 AM | FM230503-31 | CEM IL | 5/4/2023, 4:55:12 AM | Titan Cement Pennsuco | FM3 | FM 2023/05/03 21:00:00 IL FM230503-31 FM3 | [7 empty] | 99.53 |  |  |  | 5.81 |  | 3.81 | 4.99 | 1.18 | 10.68 | 1.26 |  |  |  |  | 4.59 | 63.9 | 3.3 | 0.309 | 0.87 | 0.15 | 19.52 | 2.27 | 6.04 | 6.38 | 58.92 | 9.45
800 | 5/4/2023, 2:59:00 AM | FM230503-30 | CEM IL | 5/4/2023, 3:40:12 AM | Titan Cement Pennsuco | FM3 | FM 2023/05/03 20:00:00 IL FM230503-30 FM3 | [7 empty] | 99.29 |  |  |  | 5.92 |  | 4.34 | 5.34 | 1 | 12.16 | 1.2 |  |  |  |  | 4.57 | 64.04 | 3.3 | 0.299 | 0.87 | 0.15 | 19.64 | 2.5 | 7.23 | 6.32 | 57 | 9.43
801 | 5/4/2023, 1:59:00 AM | FM230503-28 | CEM IL | 5/4/2023, 2:55:11 AM | Titan Cement Pennsuco | FM4 | FM 2023/05/03 19:00:00 IL FM230503-28 FM4 |  | 2,092.371 |  |  | 5,668.75 |  | 7,151.472 | 98.92 | 98757 | 98406 | 98406 | 5.23 | [5 empty] | 1.51 |  |  |  |  | 4.63 | 64.63 | 3.33 | 0.279 | 0.88 | 0.15 | 19.89 | 2.41 | 6.15 | 6.48 | 65.96 | 9.65 |  |  |  | 0.97 | 0.07 | 0.2 | 2.39 | 0.58 | 3.15 | 14.95 | 0.93 | 19.6 | 3.94 |  | 1.66 | 5.61 | 29.03 | 17.56 | 62.3 | 46.59 | 8.79 | 12.01 |  | 0.97 | 0.22 |  |  | 0.08 | 1.38 | 0.26 | 0.37 | 1.44 |  |  | 5.28 | 1.66 | 1.59 | 1.71 | 12.84 | 33.52 | 6.5 | 23.88 | 40.91 | 47.38 | 69.49 | 79.3 | 88.54 | 92.77 | 96.56 | 98.46 | 99.11 | 100 | 100 | 100 | 100 | 100 | 100 | 100 | 100
802 | 5/4/2023, 1:59:00 AM | FM230503-29 | CEM IL | 5/4/2023, 3:10:11 AM | Titan Cement Pennsuco | FM6 | FM 2023/05/03 19:00:00 IL FM230503-29 FM6 | [7 empty] | 99.53 |  |  |  | 5.85 |  | 4.8 | 5.34 | 0.54 | 13.45 | 1.12 |  |  |  |  | 4.65 | 64.84 | 3.35 | 0.279 | 0.87 | 0.15 | 20.05 | 2.42 | 8.75 | 6.44 | 55.85 | 9.57
803 | 5/3/2023, 11:59:00 PM | FM230503-27 | CEM IL | 5/4/2023, 1:15:11 AM | Titan Cement Pennsuco | FM3 | FM 2023/05/03 17:00:00 IL FM230503-27 FM3 | [7 empty] | 98.34 |  |  |  | 5.4 |  | 3.15 | 4.01 | 0.86 | 8.83 | 1.12 |  |  |  |  | 4.57 | 64.03 | 3.31 | 0.279 | 0.87 | 0.15 | 19.81 | 2.78 | 8.91 | 6.31 | 57.23 | 9.5
804 | 5/3/2023, 11:59:00 PM | FM230503-26 | CEM IL | 5/4/2023, 1:15:11 AM | Titan Cement Pennsuco | FM4 | FM 2023/05/03 17:00:00 IL FM230503-26 FM4 |  | 2,113.21 |  |  | 5,651.387 |  | 7,245.291 | 98.79 | 98.52 | 98274 | 98274 | 4.77 | [5 empty] | 1.09 |  |  |  |  | 4.62 | 64.55 | 3.33 | 0.289 | 0.87 | 0.15 | 20.33 | 2.42 | 10.15 | 6.46 | 62.33 | 9.65 |  |  |  |  | 0.08 |  | 0.68 | 0.37 | 3.86 | 15.08 | 0.68 | 19.99 | 4.64 |  | 1.21 | 5.85 | 32.27 | 17.55 | 64.78 | 49.82 | 9.38 | 8.78 |  | 0.28 | 2.84 |  | 0.28 | 0.02 | 0.79 | 0.18 | 0.33 | 0.98 |  |  | 3.86 | 1.04 | 1.75 | 1.92 | 14.09 | 35.91 | 5.94 | 21.65 | 37.46 | 43.69 | 65.75 | 76.01 | 86.1 | 90.91 | 95.34 | 97.67 | 98.48 | 99.87 | 100 | 100 | 100 | 100 | 100 | 100 | 100
805 | 5/3/2023, 9:59:00 PM | FM230503-23 | CEM IL | 5/3/2023, 11:10:12 PM | Titan Cement Pennsuco | FM3 | FM 2023/05/03 15:00:00 IL FM230503-23 FM3 | [7 empty] | 98.05 |  |  |  | 5.39 |  | 4.93 | 5.54 | 0.61 | 13.81 | 1.12 |  |  |  |  | 4.5 | 63.99 | 3.25 | 0.289 | 0.86 | 0.14 | 19.74 | 2.85 | 8.8 | 6.21 | 54.41 | 9.26
806 | 5/3/2023, 9:59:00 PM | FM230503-25 | CEM IL | 5/3/2023, 11:10:12 PM | Titan Cement Pennsuco | FM6 | FM 2023/05/03 15:00:00 IL FM230503-25 FM6 | [7 empty] | 99.54 |  |  |  | 5.29 |  | 3.79 | 4.48 | 0.69 | 10.62 | 1.15 |  |  |  |  | 4.6 | 64.79 | 3.31 | 0.299 | 0.87 | 0.15 | 20.12 | 2.43 | 8.87 | 6.39 | 57.49 | 9.48
807 | 5/3/2023, 9:59:00 PM | FM230503-24 | CEM IL | 5/3/2023, 11:10:12 PM | Titan Cement Pennsuco | FM4 | FM 2023/05/03 15:00:00 IL FM230503-24 FM4 |  | 1,995.402 |  |  | 5,736.156 |  | 7,247.25 | 98.89 | 99066 | 98192 | 98192 | 4.91 |  | 3.21 | 4.19 | 0.98 | 8.99 | 1.01 |  |  |  |  | 4.65 | 64.39 | 3.36 | 0.299 | 0.87 | 0.15 | 20.28 | 2.38 | 11.46 | 6.44 | 55.53 | 9.65 | 0.22 |  |  |  | 0.03 | 0.15 | 1.06 | 0.55 | 3.81 | 15.22 | 0.23 | 19.81 | 4.07 |  | 1.46 | 5.54 | 28.05 | 20.17 | 58.17 | 48.21 | 9.9 | 9.76 |  | 0.22 | 2.57 |  |  | 0.09 | 0.62 | 0.19 | 0.36 | 1.48 |  |  | 4.29 | 0.9 | 1.92 | 1.84 | 13.86 | 35.73 | 6.16 | 22.25 | 38.19 | 44.39 | 66.27 | 76.42 | 86.33 | 91.04 | 95.39 | 97.67 | 98.47 | 99.85 | 100 | 100 | 100 | 100 | 100 | 100 | 100
808 | 5/3/2023, 7:59:00 PM | FM230503-21 | CEM IL | 5/3/2023, 10:10:12 PM | Titan Cement Pennsuco | FM3 | FM 2023/05/03 13:00:00 IL FM230503-21 FM3 | [7 empty] | 98.91 |  |  |  | 5.07 |  | 3.6 | 4.62 | 1.02 | 10.09 | 1.65 |  |  |  |  | 4.57 | 64.4 | 3.32 | 0.289 | 0.87 | 0.14 | 20.01 | 2.67 | 9.43 | 6.29 | 56.62 | 9.51
809 | 5/3/2023, 7:59:00 PM | FM230503-22 | CEM IL | 5/3/2023, 10:10:12 PM | Titan Cement Pennsuco | FM6 | FM 2023/05/03 13:00:00 IL FM230503-22 FM6 | [7 empty] | 99.37 |  |  |  | 5.5 |  | 3.94 | 5 | 1.06 | 11.04 | 1.34 |  |  |  |  | 4.52 | 64.39 | 3.27 | 0.289 | 0.87 | 0.15 | 19.82 | 2.61 | 7.51 | 6.24 | 57.92 | 9.35
810 | 5/3/2023, 7:59:00 PM | FM230503-20 | CEM IL | 5/3/2023, 10:10:12 PM | Titan Cement Pennsuco | FM4 | FM 2023/05/03 13:00:00 IL FM230503-20 FM4 |  | 2,367.471 |  |  | 5,952.319 |  | 7,570.805 | 99.21 | 97879 | 98044 | 98044 | 5.4 | [10 empty] | 4.63 | 64.7 | 3.36 | 0.319 | 0.87 | 0.15 | 20.08 | 2.44 | 7.66 | 6.43 | 64.67 | 9.74 |  |  |  | 0.4 | 0.06 | 0.11 | 1.19 | 0.43 | 3.58 | 13.63 | 0.38 | 18.03 | 4.83 |  | 0.93 | 5.76 | 33.45 | 17.28 | 65.93 | 50.73 | 9.24 | 9.07 |  | 0.4 | 2.23 |  |  | 0.05 | 1.05 | 0.22 | 0.77 | 1.09 |  |  | 3.99 | 1.64 | 1.8 | 1.57 | 11.95 | 31.38 | 6.71 | 25.83 | 43.53 | 50.16 | 72.32 | 81.86 | 90.6 | 94.46 | 97.74 | 99.25 | 99.66 | 100 | 100 | 100 | 100 | 100 | 100 | 100 | 100
811 | 5/3/2023, 5:59:00 PM | FM230503-19 | CEM IL | 5/3/2023, 6:55:12 PM | Titan Cement Pennsuco | FM6 | FM 2023/05/03 11:00:00 IL FM230503-19 FM6 | [7 empty] | 99.41 |  |  |  | 5.55 |  | 4.2 | 4.95 | 0.75 | 11.77 | 1.29 |  |  |  |  | 4.44 | 64.55 | 3.22 | 0.289 | 0.87 | 0.14 | 19.8 | 2.6 | 6.46 | 6.11 | 58.84 | 9.19
812 | 5/3/2023, 5:59:00 PM | FM230503-18 | CEM IL | 5/3/2023, 6:55:12 PM | Titan Cement Pennsuco | FM4 | FM 2023/05/03 11:00:00 IL FM230503-18 FM4 |  | 2,268.741 |  |  | 5,887.182 |  | 7,428.36 | 99.16 | 98246 | 97848 | 97848 | 5.48 |  | 3.65 | 4.44 | 0.79 | 10.23 | 1.04 |  |  |  |  | 4.59 | 64.8 | 3.31 | 0.289 | 0.87 | 0.14 | 20.05 | 2.52 | 8.33 | 6.36 | 58.15 | 9.48 |  |  |  | 0.54 | 0.02 | 0.08 | 2.66 | 0.83 | 3.84 | 14.33 | 0.28 | 19.28 | 4.73 |  | 1.03 | 5.76 | 32.57 | 15.6 | 67.62 | 48.17 | 9.37 | 9.92 |  | 0.54 | 1.35 |  |  | 0.03 | 0.92 | 0.22 | 0.35 | 1.32 |  |  | 4.36 | 1.19 | 2.16 | 1.58 | 12.89 | 34.45 | 6.79 | 24.37 | 40.97 | 47.28 | 68.85 | 78.47 | 87.68 | 92.01 | 95.97 | 98.03 | 98.75 | 99.91 | 100 | 100 | 100 | 100 | 100 | 100 | 100
813 | 5/3/2023, 5:59:00 PM | FM230503-17 | CEM IL | 5/3/2023, 7:25:23 PM | Titan Cement Pennsuco | FM3 | FM 2023/05/03 11:00:00 IL FM230503-17 FM3 | [7 empty] | 99.15 |  |  |  | 5.27 |  | 3.61 | 4.57 | 0.96 | 10.11 | 1.62 |  |  |  |  | 4.53 | 63.92 | 3.31 | 0.259 | 0.86 | 0.14 | 19.6 | 2.48 | 6.76 | 6.2 | 58.58 | 9.48
814 | 5/3/2023, 3:59:00 PM | FM230503-15 | CEM IL | 5/3/2023, 5:30:09 PM | Titan Cement Pennsuco | FM4 | FM 2023/05/03 09:00:00 IL FM230503-15 FM4 |  | 2,327.135 |  |  | 5,872.353 |  | 7,480.222 | 99.31 | 98159 | 97677 | 97677 | 5.53 |  | 4.6 | 5.58 | 0.98 | 12.89 | [5 empty] | 4.57 | 64.76 | 3.29 | 0.289 | 0.87 | 0.14 | 19.96 | 2.55 | 7.96 | 6.33 | 56.86 | 9.4 |  |  |  | 0.31 | 0.06 |  | 2.5 | 0.47 | 3.68 | 13.36 | 0.36 | 17.86 | 4.68 |  | 1.12 | 5.8 | 32.78 | 16.14 | 67 | 48.92 | 9.6 | 10.79 |  | 0.31 | 1.43 |  |  | 0.13 | 0.91 | 0.2 | 0.3 | 1.2 |  |  | 4.75 | 1.14 | 2.14 | 1.4 | 11.93 | 32.61 | 7.48 | 26.95 | 43.98 | 50.21 | 71.25 | 80.59 | 89.42 | 93.48 | 97.05 | 98.78 | 99.33 | 100 | 100 | 100 | 100 | 100 | 100 | 100 | 100
815 | 5/3/2023, 3:59:00 PM | FM230503-14 | CEM IL | 5/3/2023, 5:30:09 PM | Titan Cement Pennsuco | FM3 | FM 2023/05/03 09:00:00 IL FM230503-14 FM3 | [7 empty] | 99.18 |  |  |  | 5.16 |  | 3.84 | 4.89 | 1.05 | 10.76 | [5 empty] | 4.57 | 64.44 | 3.27 | 0.279 | 0.86 | 0.14 | 20.04 | 2.49 | 9.21 | 6.37 | 56.66 | 9.36
816 | 5/3/2023, 3:59:00 PM | FM230503-16 | CEM IL | 5/3/2023, 5:30:09 PM | Titan Cement Pennsuco | FM6 | FM 2023/05/03 09:00:00 IL FM230503-16 FM6 | [7 empty] | 99.44 |  |  |  | 5.57 |  | 4.11 | 5.03 | 0.92 | 11.52 | [5 empty] | 4.53 | 64.46 | 3.27 | 0.269 | 0.86 | 0.14 | 19.92 | 2.55 | 8.14 | 6.26 | 57.21 | 9.35
817 | 5/3/2023, 1:59:00 PM | FM230503-12 | CEM IL | 5/3/2023, 3:10:12 PM | Titan Cement Pennsuco | FM4 | FM 2023/05/03 07:00:00 IL FM230503-12 FM4 |  | 2,244.522 |  |  | 5,932.92 |  | 7,433.725 | 99.02 | 98196 | 97676 | 97676 | 5.14 |  | 3.74 | 4.5 | 0.76 | 10.48 | 0.98 |  |  |  |  | 4.61 | 64.7 | 3.32 | 0.269 | 0.87 | 0.14 | 20.04 | 2.47 | 8.59 | 6.4 | 57.63 | 9.51 |  |  |  | 0.61 | 0.03 | 0.1 | 2.34 | 0.62 | 4.02 | 12.59 | 0.44 | 17.67 | 4.78 |  | 0.82 | 5.6 | 33.59 | 15.79 | 68.02 | 49.38 | 9.52 | 10.42 |  | 0.61 | 1.4 |  |  | 0.05 | 0.8 | 0.21 | 0.24 | 1.64 |  |  | 4.58 | 0.98 | 2.03 | 1.63 | 13.04 | 35.05 | 6.65 | 23.97 | 40.57 | 46.85 | 68.18 | 77.79 | 87.11 | 91.56 | 95.65 | 97.81 | 98.56 | 99.86 | 100 | 100 | 100 | 100 | 100 | 100 | 100
818 | 5/3/2023, 1:59:00 PM | FM230503-13 | CEM IL | 5/3/2023, 3:10:12 PM | Titan Cement Pennsuco | FM6 | FM 2023/05/03 07:00:00 IL FM230503-13 FM6 | [7 empty] | 99.34 |  |  |  | 5.59 |  | 4.44 | 5.25 | 0.81 | 12.44 | 1.32 |  |  |  |  | 4.47 | 64.34 | 3.21 | 0.279 | 0.86 | 0.14 | 19.61 | 2.55 | 5.59 | 6.2 | 58.91 | 9.16
819 | 5/3/2023, 1:59:00 PM | FM230503-11 | CEM IL | 5/3/2023, 2:55:12 PM | Titan Cement Pennsuco | FM3 | FM 2023/05/03 07:00:00 IL FM230503-11 FM3 | [7 empty] | 99.26 |  |  |  | 5.23 |  | 3.7 | 4.8 | 1.1 | 10.37 | 1.68 |  |  |  |  | 4.64 | 64.51 | 3.33 | 0.269 | 0.87 | 0.14 | 20.01 | 2.38 | 8.87 | 6.46 | 57.21 | 9.54
820 | 5/3/2023, 11:59:00 AM | FM230503-10 | CEM IL | 5/3/2023, 1:40:12 PM | Titan Cement Pennsuco | FM6 | FM 2023/05/03 05:00:00 IL FM230503-10 FM6 | [7 empty] | 99.25 |  |  |  | 5.53 |  | 4.61 | 5.45 | 0.84 | 12.92 | 1.34 |  |  |  |  | 4.5 | 64.56 | 3.22 | 0.289 | 0.86 | 0.14 | 19.55 | 2.54 | 4.6 | 6.26 | 59.74 | 9.18
821 | 5/3/2023, 11:59:00 AM | FM230503-09 | CEM IL | 5/3/2023, 1:25:12 PM | Titan Cement Pennsuco | FM4 | FM 2023/05/03 05:00:00 IL FM230503-09 FM4 |  | 2,227.044 |  |  | 5,846.67 |  | 7,396.799 | 98.92 | 98173 | 97675 | 97675 | 5.01 |  | 3.61 | 4.42 | 0.81 | 10.11 | 0.9 |  |  |  |  | 4.6 | 64.55 | 3.32 | 0.269 | 0.87 | 0.14 | 20.05 | 2.39 | 8.86 | 6.37 | 57.5 | 9.51 |  |  |  | 0.32 | 0.09 | 0.09 | 2.04 | 0.77 | 3.11 | 13.81 | 0.27 | 17.96 | 4.91 |  | 0.58 | 5.49 | 32.49 | 17.25 | 65.32 | 49.74 | 9.75 | 10.47 |  | 0.32 | 1.58 |  |  | 0.06 | 0.72 | 0.12 | 0.22 | 1.36 |  |  | 4.6 | 0.89 | 1.98 | 1.71 | 13.63 | 35.29 | 6.51 | 23.13 | 38.97 | 45.11 | 66.87 | 76.95 | 86.76 | 91.41 | 95.67 | 97.87 | 98.65 | 99.89 | 100 | 100 | 100 | 100 | 100 | 100 | 100
822 | 5/3/2023, 11:59:00 AM | FM230503-08 | CEM IL | 5/3/2023, 1:10:13 PM | Titan Cement Pennsuco | FM3 | FM 2023/05/03 05:00:00 IL FM230503-08 FM3 | [7 empty] | 99.19 |  |  |  | 5.34 |  | 3.82 | 5.09 | 1.27 | 10.7 | 1.71 |  |  |  |  | 4.37 | 63.23 | 3.17 | 0.289 | 0.84 | 0.14 | 19.03 | 2.44 | 3 | 6.01 | 61.08 | 9.05
823 | 5/3/2023, 11:42:00 AM | FMC230503-03 | CEM IL | 6/1/2023, 11:10:25 PM | Titan Cement Pennsuco | FM6 | FMC IL FMC230503-03 | 2.54 | 2,308.527 | 4.79 | 6.14 | 5,831.598 | 7.89 | 7,414.026 | 99.67 | 98609 | 97879 | 97879 | 5.59 |  | 4.73 | 5.6 | 0.87 | 13.25 | 1.32 |  |  |  |  | 4.5 | 63.9 | 3.18 | 0.28 | 0.86 | 0.191 | 19.82 | 2.35 | 7.23 | 6.49 | 58.59 | 9.53 | 0.2 |  |  |  | 0.1 | 0.11 | 1.77 | 0.7 | 3.53 | 13.12 | 0.76 | 18.11 | 4.65 |  | 0.74 | 5.39 | 32.97 | 15.22 | 68.42 | 48.19 | 9.17 | 11.11 |  | 0.2 | 2.42 |  |  | 0.01 | 0.73 | 0.22 | 0.71 | 1.45 | 0.33 |  | 4.89 | 1.26 | 2.36 | 1.44 | 11.14 | 29.53 | 7.45 | 26.8 | 45.94 | 52.97 | 75.3 | 84.34 | 92.3 | 95.71 | 98.49 | 99.73 | 99.96 | 100 | 100 | 100 | 100 | 100 | 100 | 100 | 100
824 | 5/3/2023, 11:41:00 AM | FMC230503-01 | CEM IL | 6/1/2023, 11:10:25 PM | Titan Cement Pennsuco | FM3 | FMC IL FMC230503-01 | 2.4 | 2,167.19 | 4.42 | 6.02 | 5,686.46 | 7.61 | 7,235.161 | 98.81 | 98338 | 97.94 | 97.94 | 5.34 | 6.5 | 4.18 | 5.42 | 1.24 | 11.71 | 1.23 | 210 | 90 | 82 |  | 4.51 | 64.04 | 3.26 | 0.27 | 0.87 | 0.16 | 19.86 | 2.57 | 7.57 | 6.39 | 59.12 | 9.8 |  |  |  | 0.29 |  | 0.04 | 1.91 | 0.51 | 4.04 | 13.12 | 0.85 | 18.51 | 4.98 |  | 0.83 | 5.81 | 32.26 | 15.61 | 67.38 | 47.87 | 8.83 | 11.43 |  | 0.29 | 1.97 |  |  | 0.03 | 0.77 | 0.28 | 0.55 | 1.7 |  |  | 5.03 | 1.19 | 2.01 | 1.6 | 12.44 | 33.76 | 6.92 | 25.2 | 42.36 | 48.65 | 69.88 | 79.33 | 88.34 | 92.55 | 96.37 | 98.31 | 98.99 | 100 | 100 | 100 | 100 | 100 | 100 | 100 | 100
825 | 5/3/2023, 11:41:00 AM | FMC230503-02 | CEM IL | 6/1/2023, 11:10:25 PM | Titan Cement Pennsuco | FM4 | FMC IL FMC230503-02 | 2.35 | 2,212.946 | 4.37 | 6.03 | 5,634.976 | 7.78 | 7,192.056 | 99 | 98367 | 97331 | 97331 | 5.26 | 6.6 | 3.87 | 4.87 | 1 | 10.84 | 1.27 | 210 | 95 | 76 |  | 4.46 | 63.56 | 3.22 | 0.27 | 0.85 | 0.154 | 19.58 | 2.42 | 5.91 | 6.33 | 60.73 | 9.7 |  |  | 0.21 | 0.47 | 0.04 |  | 1.87 | 0.63 | 3.32 | 13.9 | 0.72 | 18.58 | 4.65 |  | 1.32 | 5.97 | 33.14 | 15.96 | 67.5 | 49.1 | 8.95 | 9.77 |  | 0.47 | 1.99 |  |  | 0.03 | 0.68 | 0.19 | 0.78 | 1.38 |  |  | 4.3 | 1.27 | 2.11 | 1.72 | 12.73 | 34.57 | 6.57 | 23.99 | 41.5 | 47.8 | 68.8 | 78.27 | 87.53 | 91.96 | 96.02 | 98.1 | 98.82 | 99.95 | 100 | 100 | 100 | 100 | 100 | 100 | 100
826 | 5/3/2023, 9:59:00 AM | FM230503-07 | CEM IL | 5/3/2023, 11:25:12 AM | Titan Cement Pennsuco | FM6 | FM 2023/05/03 03:00:00 IL FM230503-07 FM6 | [7 empty] | 98.2 |  |  |  | 5.59 |  | 4.75 | 5.76 | 1.01 | 13.31 | 1.43 |  |  |  |  | 4.56 | 64.81 | 3.24 | 0.299 | 0.87 | 0.14 | 19.65 | 2.52 | 5.03 | 6.39 | 59.34 | 9.24
827 | 5/3/2023, 9:59:00 AM | FM230503-06 | CEM IL | 5/3/2023, 11:10:13 AM | Titan Cement Pennsuco | FM4 | FM 2023/05/03 03:00:00 IL FM230503-06 FM4 | [7 empty] | 99.1 |  |  |  | 5.1 |  | 3.87 | 4.77 | 0.9 | 10.84 | 1.6 |  |  |  |  | 4.62 | 64.95 | 3.31 | 0.289 | 0.87 | 0.14 | 19.76 | 2.44 | 5.43 | 6.44 | 60.55 | 9.48 |  |  |  | 0.57 | 0.06 | 0.16 | 2.5 | 0.65 | 3.82 | 10.98 | 0.61 | 16.06 | 4.37 |  | 1.59 | 5.97 | 32.16 | 15.01 | 68.18 | 47.17 | 8.84 | 13.38 |  | 0.57 | 1.23 |  |  | 0.01 | 1.32 | 0.21 | 0.71 | 1.81 |  |  | 5.88 | 1.86 | 2.06
828 | 5/3/2023, 9:59:00 AM | FM230503-05 | CEM IL | 5/3/2023, 11:10:13 AM | Titan Cement Pennsuco | FM3 | FM 2023/05/03 03:00:00 IL FM230503-05 FM3 | [7 empty] | 99.25 |  |  |  | 5.48 |  | 4.72 | 5.93 | 1.21 | 13.22 | 1.57 |  |  |  |  | 4.5 | 64.31 | 3.2 | 0.299 | 0.86 | 0.14 | 19.52 | 2.36 | 4.74 | 6.29 | 59.27 | 9.12
829 | 5/3/2023, 7:59:00 AM | FM230503-01 | CEM IL | 5/3/2023, 9:25:21 AM | Titan Cement Pennsuco | FM3 | FM 2023/05/03 01:00:00 IL FM230503-01 FM3 | [7 empty] | 98.42 |  |  |  | 5.81 |  | 4.93 | 6 | 1.07 | 13.81 | [5 empty] | 4.42 | 64 | 3.21 | 0.269 | 0.85 | 0.14 | 19.27 | 2.41 | 3.33 | 6.06 | 59.87 | 9.14
830 | 5/3/2023, 7:59:00 AM | FM230503-03 | CEM IL | 5/3/2023, 9:40:12 AM | Titan Cement Pennsuco | FM6 | FM 2023/05/03 01:00:00 IL FM230503-03 FM6 | [7 empty] | 99.65 |  |  |  | 5.57 |  | 3.76 | 4.86 | 1.1 | 10.54 | [5 empty] | 4.61 | 64.96 | 3.3 | 0.279 | 0.87 | 0.14 | 19.71 | 2.59 | 5.19 | 6.43 | 60.85 | 9.45
831 | 5/3/2023, 7:59:00 AM | FM230503-02 | CEM IL | 5/3/2023, 9:25:21 AM | Titan Cement Pennsuco | FM4 | FM 2023/05/03 01:00:00 IL FM230503-02 FM4 |  | 2,001.012 |  |  | 5,469.118 |  | 6,979.528 | 96.44 | 96674 | 98013 | 98013 | 5.07 |  | 4.09 | 5.06 | 0.97 | 11.46 | [5 empty] | 4.59 | 64.84 | 3.27 | 0.309 | 0.87 | 0.14 | 19.46 | 2.46 | 3.12 | 6.42 | 62.15 | 9.35 |  |  |  | 0.72 | 0.08 | 0.2 | 2.09 | 0.65 | 4.25 | 11.03 | 0.75 | 16.67 | 5.12 |  | 1.35 | 6.47 | 33.63 | 14.7 | 69.58 | 48.33 | 8.74 | 10.56 |  | 0.72 | 2.04 |  |  |  | 1.52 | 0.21 | 0.97 | 1.4 |  |  | 4.65 | 2.26 | 2.23 | 1.74 | 14.1 | 39.14 | 6.36 | 22.63 | 38.38 | 44.21 | 64.15 | 73.56 | 83.3 | 88.27 | 93.17 | 95.96 | 96.99 | 99.21 | 100 | 100 | 100 | 100 | 100 | 100 | 100
832 | 5/3/2023, 5:59:00 AM | FM230502-19 | CEM IL | 5/3/2023, 7:45:11 AM | Titan Cement Pennsuco | FM4 | FM 2023/05/02 23:00:00 IL FM230502-19 FM4 |  | 2,093.261 |  |  | 5,589.251 |  | 7,104.633 | 97.52 | 97367 | 98166 | 98166 | 5.27 | [10 empty] | 4.61 | 64.91 | 3.32 | 0.279 | 0.87 | 0.14 | 19.85 | 2.4 | 4.81 | 6.45 | 67.58 | 9.62 |  |  |  |  | 0.07 |  | 1.73 | 0.69 | 3.13 | 11.94 |  | 15.76 | 4.72 |  | 1.39 | 6.12 | 32.41 | 17.9 | 64.41 | 50.31 | 9.04 | 11.46 |  |  | 2.21 |  |  | 0.13 | 0.87 | 0.19 | 0.65 | 1.46 |  |  | 5.04 | 1.36 | 2.09 | 1.65 | 13.53 | 37.16 | 6.68 | 23.36 | 39.57 | 45.59 | 66.05 | 75.52 | 85.1 | 89.87 | 94.43 | 96.93 | 97.82 | 99.58 | 100 | 100 | 100 | 100 | 100 | 100 | 100
833 | 5/3/2023, 5:59:00 AM | FM230502-20 | CEM IL | 5/3/2023, 6:55:13 AM | Titan Cement Pennsuco | FM6 | FM 2023/05/02 23:00:00 IL FM230502-20 FM6 | [7 empty] | 99.8 |  |  |  | 5.76 |  | 3.25 | 4.18 | 0.93 | 9.11 | 1.26 |  |  |  |  | 4.54 | 65.46 | 3.27 | 0.279 | 0.87 | 0.14 | 19.7 | 2.73 | 3.3 | 6.3 | 64.09 | 9.37
834 | 5/3/2023, 5:59:00 AM | FM230502-18 | CEM IL | 5/3/2023, 6:55:13 AM | Titan Cement Pennsuco | FM3 | FM 2023/05/02 23:00:00 IL FM230502-18 FM3 | [7 empty] | 99.42 |  |  |  | 6.08 |  | 4.55 | 5.8 | 1.25 | 12.75 | 1.2 |  |  |  |  | 4.44 | 64.78 | 3.2 | 0.279 | 0.85 | 0.14 | 19.41 | 2.4 | 2.07 | 6.14 | 62.65 | 9.12
835 | 5/3/2023, 3:59:00 AM | FM230502-15 | CEM IL | 5/3/2023, 4:55:13 AM | Titan Cement Pennsuco | FM3 | FM 2023/05/02 21:00:00 IL FM230502-15 FM3 | [7 empty] | 99.41 |  |  |  | 5.82 |  | 4.49 | 5.58 | 1.09 | 12.58 | [5 empty] | 4.55 | 64.62 | 3.24 | 0.269 | 0.86 | 0.14 | 19.6 | 2.31 | 4.58 | 6.36 | 60.13 | 9.25
836 | 5/3/2023, 3:59:00 AM | FM230502-17 | CEM IL | 5/3/2023, 5:25:13 AM | Titan Cement Pennsuco | FM6 | FM 2023/05/02 21:00:00 IL FM230502-17 FM6 | [7 empty] | 99.81 |  |  |  | 5.67 |  | 3.02 | 3.92 | 0.9 | 8.46 | [5 empty] | 4.69 | 65.73 | 3.39 | 0.239 | 0.88 | 0.14 | 19.86 | 2.63 | 4.44 | 6.5 | 63.53 | 9.74
837 | 5/3/2023, 3:59:00 AM | FM230502-16 | CEM IL | 5/3/2023, 9:40:12 AM | Titan Cement Pennsuco | FM4 | FM 2023/05/02 21:00:00 IL FM230502-16 FM4 |  | 2,177.241 |  |  | 5,818.406 |  | 7,252.058 | 97.54 | 97025 | 98166 | 98166 | 5 | [10 empty] | 4.69 | 65.46 | 3.35 | 0.289 | 0.87 | 0.14 | 19.93 | 2.29 | 4.01 | 6.61 | 68.94 | 9.71 |  |  |  | 1.06 | 0.07 | 0.27 | 1.89 | 0.71 | 3.05 | 9.69 | 0.95 | 14.39 | 4.99 |  | 1.52 | 6.51 | 34.46 | 17.6 | 66.19 | 52.06 | 8.3 | 10.31 |  | 1.06 | 1.85 |  |  |  | 1.15 | 0.16 | 0.43 | 1.55 |  |  | 4.53 | 1.48 | 2.06 | 1.87 | 14.83 | 39.3 | 6.06 | 21.54 | 36.5 | 42.23 | 62.61 | 72.49 | 82.79 | 88.06 | 93.2 | 96.1 | 97.15 | 99.33 | 100 | 100 | 100 | 100 | 100 | 100 | 100
838 | 5/3/2023, 1:59:00 AM | FM230502-14 | CEM IL | 5/3/2023, 4:40:13 AM | Titan Cement Pennsuco | FM6 | FM 2023/05/02 19:00:00 IL FM230502-14 FM6 | [7 empty] | 99.66 |  |  |  | 5.38 |  | 3.07 | 4.01 | 0.94 | 8.6 | [5 empty] | 4.69 | 65.85 | 3.42 | 0.279 | 0.88 | 0.14 | 20.08 | 2.64 | 6.04 | 6.45 | 62.18 | 9.83
839 | 5/3/2023, 1:59:00 AM | FM230502-12 | CEM IL | 5/3/2023, 4:40:13 AM | Titan Cement Pennsuco | FM3 | FM 2023/05/02 19:00:00 IL FM230502-12 FM3 | [7 empty] | 98.86 |  |  |  | 5.65 |  | 4.57 | 5.49 | 0.92 | 12.8 | 1.12 |  |  |  |  | 4.43 | 64.27 | 3.21 | 0.269 | 0.85 | 0.14 | 19.45 | 2.57 | 4.32 | 6.09 | 59.79 | 9.15
840 | 5/3/2023, 1:59:00 AM | FM230502-13 | CEM IL | 5/3/2023, 4:40:13 AM | Titan Cement Pennsuco | FM4 | FM 2023/05/02 19:00:00 IL FM230502-13 FM4 |  | 2,072.162 |  |  | 5,647.015 |  | 7,291.425 | 99.04 | 98912 | 98035 | 98035 | 4.77 | [5 empty] | 1.4 |  |  |  |  | 4.48 | 64.99 | 3.33 | 0.269 | 0.87 | 0.14 | 20.08 | 2.39 | 5.87 | 6.08 | 67.04 | 9.65 | [19 empty] | 49.17 |  | 10 | [13 empty] | 1.69 | 1.98 | 1.94 | 14.92 | 39.37 | 5.99 | 21.27 | 36.41 | 42.07 | 62.37 | 72.37 | 82.77 | 88.02 | 93.11 | 95.96 | 97 | 99.23 | 100 | 100 | 100 | 100 | 100 | 100 | 100
841 | 5/3/2023, 12:59:00 AM | FM230502-11 | CEM IL | 5/3/2023, 3:10:22 AM | Titan Cement Pennsuco | FM3 | FM 2023/05/02 18:00:00 IL FM230502-11 FM3 | [7 empty] | 98.79 |  |  |  | 5.75
842 | 5/2/2023, 11:59:00 PM | FM230502-10 | CEM IL | 5/3/2023, 1:15:13 AM | Titan Cement Pennsuco | FM6 | FM 2023/05/02 17:00:00 IL FM230502-10 FM6 | [7 empty] | 99.79 |  |  |  | 5.32 |  | 2.58 | 3.58 | 1 | 7.23 | 1.68 |  |  |  |  | 4.64 | 65.31 | 3.42 | 0.279 | 0.89 | 0.14 | 20.09 | 2.73 | 7.54 | 6.32 | 60.96 | 9.85 |  |  |  | 0.45 | 0.03 |  | 2.39 | 0.97 | 3.65 | 14.28 | 0.31 | 19.21 | 4.37 |  | 1.02 | 5.39 | 34.25 | 15.03 | 69.5 | 49.27 | 9.88 | 8.44 | 0.05 | 0.45 | 1.82 |  |  | 0.04 | 1.57 | 0.13 | 0.45 | 0.88 |  |  | 3.73 | 1.91 | 2.2
843 | 5/2/2023, 11:59:00 PM | FM230502-09 | CEM IL | 5/3/2023, 1:15:13 AM | Titan Cement Pennsuco | FM4 | FM 2023/05/02 17:00:00 IL FM230502-09 FM4 |  | 2,317.24 |  |  | 6,015.106 |  | 7,578.327 | 99.63 | 98488 | 97892 | 97892 | 4.96 |  | 3.26 | 4.21 | 0.95 | 9.13 | 1.32 |  |  |  |  | 4.59 | 65.04 | 3.39 | 0.259 | 0.88 | 0.14 | 19.94 | 2.42 | 6.38 | 6.23 | 60.91 | 9.74 |  |  |  | 0.7 | 0.01 | 0.1 | 1.72 | 0.54 | 3.31 | 12.5 | 0.71 | 17.06 | 5.01 |  | 1.06 | 6.07 | 34.96 | 15.51 | 69.27 | 50.46 | 9.19 | 9.83 |  | 0.7 | 2.09 |  |  |  | 1.15 | 0.2 | 0.27 | 1.16 |  |  | 4.32 | 1.35 | 1.97 | 1.86 | 14.19 | 38.03 | 6.15 | 21.86 | 37.68 | 43.71 | 64.45 | 74.15 | 84.09 | 89.13 | 94.02 | 96.71 | 97.68 | 99.55 | 100 | 100 | 100 | 100 | 100 | 100 | 100
844 | 5/2/2023, 9:59:00 PM | FM230502-08 | CEM IL | 5/2/2023, 11:55:14 PM | Titan Cement Pennsuco | FM6 | FM 2023/05/02 15:00:00 IL FM230502-08 FM6 | [7 empty] | 99.47 |  |  |  | 5.65 |  | 3.18 | 4.32 | 1.14 | 8.91 | 1.6 |  |  |  |  | 4.71 | 64.5 | 3.45 | 0.299 | 0.9 | 0.14 | 20.35 | 2.69 | 12.79 | 6.45 | 54.09 | 9.92
845 | 5/2/2023, 7:59:00 PM | FM230502-07 | CEM IL | 5/2/2023, 8:55:23 PM | Titan Cement Pennsuco | FM6 | FM 2023/05/02 13:00:00 IL FM230502-07 FM6 | [7 empty] | 99.77 |  |  |  | 5.32 |  | 3.21 | 4.37 | 1.16 | 8.99 | 1.51 |  |  |  |  | 4.74 | 63.86 | 3.31 | 0.269 | 0.88 | 0.14 | 19.76 | 2.49 | 9.26 | 6.76 | 56.48 | 9.5
846 | 5/2/2023, 5:59:00 PM | FM230502-06 | CEM IL | 5/2/2023, 7:00:11 PM | Titan Cement Pennsuco | FM6 | FM 2023/05/02 11:00:00 IL FM230502-06 FM6 | [7 empty] | 99.32 |  |  |  | 5.55 |  | 5.16 | 6.32 | 1.16 | 14.46 | 1.43 |  |  |  |  | 4.64 | 63.68 | 3.24 | 0.269 | 0.86 | 0.13 | 19.26 | 2.46 | 5.57 | 6.59 | 56.52 | 9.23
847 | 5/2/2023, 3:59:00 PM | FM230502-05 | CEM IL | 5/2/2023, 5:25:16 PM | Titan Cement Pennsuco | FM6 | FM 2023/05/02 09:00:00 IL FM230502-05 FM6 | [7 empty] | 99.15 |  |  |  | 5.53 |  | 3.37 | 4.31 | 0.94 | 9.44 | 1.4 |  |  |  |  | 4.8 | 64.39 | 3.29 | 0.269 | 0.88 | 0.14 | 19.65 | 2.4 | 6.83 | 6.96 | 59.04 | 9.43
848 | 5/2/2023, 12:18:00 PM | FMC230502-02 | CEM IL | 5/31/2023, 11:15:24 PM | Titan Cement Pennsuco | FM6 | FMC IL FMC230502-02 | 2.72 | 2,416.61 | 4.44 | 6.14 | 5,890.987 | 7.45 | 7,536.5 | 99.6 | 98093 | 98018 | 98018 | 5.4 | 6.6 | 3.44 | 4.46 | 1.02 | 9.64 | 1.6 | 210 | 90 | 83 |  | 4.6 | 64.85 | 3.3 | 0.27 | 0.86 | 0.118 | 19.69 | 2.64 | 3.98 | 6.55 | 64.35 | 9.95 |  |  |  | 0.56 | 0.03 | 0.16 | 2.09 | 0.81 | 3.83 | 12.11 | 0.67 | 17.42 | 5.15 |  | 1.12 | 6.27 | 36.36 | 13.77 | 72.53 | 50.13 | 9.11 | 8.72 |  | 0.56 | 2.15 |  |  |  | 1.18 | 0.2 | 0.86 | 1.13 |  |  | 3.83 | 1.83 | 2.24 | 1.52 | 11.83 | 30.05 | 7 | 25.38 | 43.58 | 50.59 | 73.75 | 83.39 | 91.9 | 95.52 | 98.45 | 99.79 | 100 | 100 | 100 | 100 | 100 | 100 | 100 | 100 | 100
849 | 5/2/2023, 12:18:00 PM | FMC230502-01 | CEM IL | 5/31/2023, 11:15:24 PM | Titan Cement Pennsuco | FM3 | FMC IL FMC230502-01 | 2.67 | 2,449.354 | 4.64 | 5.99 | 5,767.627 | 7.53 | 7,350.008 | 99.34 | 97764 | 97791 | 97791 | 5.88 | 6.9 | 4.37 | 5.47 | 1.1 | 12.24 | 1.68 | 205 | 90 | 82 |  | 4.44 | 64.81 | 3.19 | 0.28 | 0.86 | 0.319 | 19.35 | 2.68 | 0.68 | 6.32 | 66.02 | 9.59 |  |  |  |  | 0.03 | 0.13 | 2.05 | 0.58 | 3.06 | 11.49 | 0.75 | 15.88 | 5.07 |  | 0.74 | 5.82 | 34.04 | 16.02 | 67.99 | 50.07 | 9.22 | 11.27 |  |  | 1.82 |  |  | 0.08 | 0.94 | 0.21 | 1.05 | 1.43 |  |  | 4.96 | 1.74 | 2.09 | 1.38 | 11.59 | 30.16 | 7.55 | 26.77 | 44.54 | 51.37 | 73.96 | 83.38 | 91.76 | 95.36 | 98.32 | 99.67 | 99.92 | 100 | 100 | 100 | 100 | 100 | 100 | 100 | 100
850 | 5/2/2023, 9:59:00 AM | FM230502-04 | CEM IL | 5/2/2023, 11:25:13 AM | Titan Cement Pennsuco | FM6 | FM 2023/05/02 03:00:00 IL FM230502-04 FM6 | [7 empty] | 99.37 |  |  |  | 5.21 |  | 3.66 | 4.98 | 1.32 | 10.25 | 1.9 |  |  |  |  | 4.47 | 63.76 | 3.21 | 0.289 | 0.86 | 0.14 | 19.71 | 2.58 | 8.01 | 6.21 | 57.26 | 9.18
851 | 5/2/2023, 9:59:00 AM | FM230502-03 | CEM IL | 5/2/2023, 11:25:13 AM | Titan Cement Pennsuco | FM3 | FM 2023/05/02 03:00:00 IL FM230502-03 FM3 | [7 empty] | 98.86 |  |  |  | 5.73 |  | 4.32 | 5.35 | 1.03 | 12.1 | 1.46 |  |  |  |  | 4.26 | 63.52 | 3.11 | 0.269 | 0.86 | 0.13 | 19.23 | 2.54 | 3.6 | 5.82 | 60.28 | 8.86
852 | 5/2/2023, 7:59:00 AM | FM230502-01 | CEM IL | 5/2/2023, 9:10:13 AM | Titan Cement Pennsuco | FM3 | FM 2023/05/02 01:00:00 IL FM230502-01 FM3 | [7 empty] | 98.68 |  |  |  | 5.65 |  | 3.77 | 4.56 | 0.79 | 10.56 | 2.52 |  |  |  |  | 4.51 | 64.04 | 3.22 | 0.309 | 0.87 | 0.14 | 19.07 | 2.63 | 2.01 | 6.3 | 62.62 | 9.21 |  |  |  | 0.65 | 0.06 | 0.09 | 2.97 | 1.38 |  | 13.82 | 1.63 | 16.82 | 4.89 |  | 1.45 | 6.34 | 34.36 | 14.46 | 70.38 | 48.81 | 9.05 | 9.28 |  | 0.65 | 1.12 |  |  | 0.18 | 2.31 | 0.21 | 1.15 | 0.94 |  |  | 4.08 | 3.19 | 2.33
853 | 5/2/2023, 7:59:00 AM | FM230502-02 | CEM IL | 5/2/2023, 9:10:13 AM | Titan Cement Pennsuco | FM6 | FM 2023/05/02 01:00:00 IL FM230502-02 FM6 | [7 empty] | 99.2 |  |  |  | 5.4 |  | 3.58 | 4.67 | 1.09 | 10.03 | 2.27 |  |  |  |  | 4.54 | 63.86 | 3.2 | 0.309 | 0.86 | 0.14 | 19.66 | 2.61 | 7.66 | 6.42 | 57.66 | 9.15
854 | 5/2/2023, 5:59:00 AM | FM230501-29 | CEM IL | 5/2/2023, 7:25:15 AM | Titan Cement Pennsuco | FM6 | FM 2023/05/01 23:00:00 IL FM230501-29 FM6 | [7 empty] | 99.74 |  |  |  | 5.36 |  | 4.32 | 5.37 | 1.05 | 12.1 | 2.38 |  |  |  |  | 4.38 | 61.75 | 0.5 | 0.279 | 0.84 | 0.13 | 18.71 | 2.44 | 2.14 | 10.55 | 60.24 | 0.91
855 | 5/2/2023, 5:59:00 AM | FM230501-34 | CEM IL | 5/2/2023, 7:10:12 AM | Titan Cement Pennsuco | FM3 | FM 2023/05/01 23:00:00 IL FM230501-34 FM3 | [7 empty] | 99.7 |  |  |  | 5.63 |  | 3.52 | 4.3 | 0.78 | 9.86 | 3.3 |  |  |  |  | 4.54 | 63.96 | 3.23 | 0.289 | 0.87 | 0.14 | 18.93 | 2.64 | 1.15 | 6.37 | 63.61 | 9.24 |  |  |  | 0.85 | 0.02 | 0.16 | 3.89 | 0.9 | 3.09 | 12.52 | 0.83 | 17.34 | 5.29 |  | 1.21 | 6.5 | 34.67 | 12.33 | 73.76 | 47 | 8.57 | 9.6 |  | 0.85 | 0.44 |  |  |  | 2.67 | 0.22 | 1.4 | 1.33 |  |  | 4.22 | 3.73 | 2.44
856 | 5/2/2023, 3:59:00 AM | FM230501-32 | CEM IL | 5/2/2023, 5:10:12 AM | Titan Cement Pennsuco | FM6 | FM 2023/05/01 21:00:00 IL FM230501-32 FM6 | [7 empty] | 98.54 |  |  |  | 5.78 |  | 4.6 | 5.68 | 1.08 | 12.89 | [5 empty] | 4.4 | 63.49 | 3.16 | 0.269 | 0.87 | 0.13 | 19.04 | 2.82 | 3.53 | 6.1 | 59.24 | 9
857 | 5/2/2023, 3:59:00 AM | FM230501-31 | CEM IL | 5/2/2023, 5:10:12 AM | Titan Cement Pennsuco | FM4 | FM 2023/05/01 21:00:00 IL FM230501-31 FM4 |  | 2,175.167 |  |  | 5,402.503 |  | 7,102.032 | 97.34 | 96877 | 97447 | 97447 | 5.18 | [10 empty] | 4.68 | 64.32 | 3.24 | 0.319 | 0.88 | 0.14 | 19.47 | 2.37 | 3.56 | 6.77 | 67.79 | 9.37 |  |  |  | 0.6 | 0.03 | 0.05 | 3.47 | 0.99 | 3.03 | 13.1 | 1.14 | 18.26 | 5.26 |  | 0.95 | 6.21 | 33.72 | 14.52 | 69.9 | 48.24 | 8.39 | 9.24 |  | 0.6 | 0.43 |  |  | 0.03 | 1.9 | 0.16 | 1.81 | 1.17 |  |  | 4.06 | 3.27 | 2.17 | 1.51 | 13.79 | 38.56 | 7.35 | 24.94 | 40.26 | 45.5 | 64.17 | 73.59 | 83.58 | 88.69 | 93.66 | 96.42 | 97.42 | 99.44 | 100 | 100 | 100 | 100 | 100 | 100 | 100
858 | 5/2/2023, 3:59:00 AM | FM230501-30 | CEM IL | 5/2/2023, 4:55:12 AM | Titan Cement Pennsuco | FM3 | FM 2023/05/01 21:00:00 IL FM230501-30 FM3 | [7 empty] | 97.11 |  |  |  | 5.68 |  | 4.24 | 4.9 | 0.66 | 11.88 | [5 empty] | 4.61 | 63.27 | 3.25 | 0.289 | 0.87 | 0.14 | 19.65 | 2.46 | 9.71 | 6.51 | 53.91 | 9.28
859 | 5/2/2023, 1:59:00 AM | FM230501-28 | CEM IL | 5/2/2023, 3:10:12 AM | Titan Cement Pennsuco | FM4 | FM 2023/05/01 19:00:00 IL FM230501-28 FM4 |  | 1,893.039 |  |  | 5,416.076 |  | 6,956.454 | 96.52 | 97.17 | 97564 | 97564 | 4.81 | [5 empty] | 1.12 |  |  |  |  | 4.76 | 63.8 | 3.35 | 0.299 | 0.87 | 0.14 | 20.21 | 2.35 | 12 | 6.79 | 59.42 | 9.71 |  |  | 0.19 | 0.69 | 0.06 | 0.15 | 2.38 | 0.89 | 3.22 | 14.35 | 0.23 | 18.7 | 4.47 |  | 1.33 | 5.8 | 31.14 | 17.44 | 64.1 | 48.58 | 10.35 | 9.43 |  | 0.87 | 0.6 |  | 0.18 | 0.01 | 0.86 | 0.24 | 0.42 | 1.36 |  |  | 4.14 | 1.17 | 1.81 | 1.75 | 15.24 | 40.35 | 6.56 | 22.63 | 36.85 | 41.97 | 60.98 | 70.87 | 81.55 | 87.09 | 92.55 | 95.64 | 96.77 | 99.19 | 100 | 100 | 100 | 100 | 100 | 100 | 100
860 | 5/2/2023, 1:59:00 AM | FM230501-27 | CEM IL | 5/2/2023, 2:55:14 AM | Titan Cement Pennsuco | FM3 | FM 2023/05/01 19:00:00 IL FM230501-27 FM3 | [7 empty] | 98.18 |  |  |  | 5.67 |  | 4.24 | 5.14 | 0.9 | 11.88 | 1.15 |  |  |  |  | 4.57 | 63.33 | 3.26 | 0.279 | 0.86 | 0.14 | 19.64 | 2.45 | 9.22 | 6.38 | 54.51 | 9.31
861 | 5/1/2023, 11:59:00 PM | FM230501-25 | CEM IL | 5/2/2023, 12:55:22 AM | Titan Cement Pennsuco | FM4 | FM 2023/05/01 17:00:00 IL FM230501-25 FM4 |  | 2,246.601 |  |  | 2,632.65 |  | 4,138.099 | 98.82 | 109459 | 97417 | 97417 | 5.5 | [5 empty] | 1.2 |  |  |  |  | 4.45 | 61.72 | 0.51 | 0.279 | 0.86 | 0.14 | 19.45 | 2.28 | 7.07 | 10.78 | 63.07 | 1.07 |  |  |  |  | 0.07 |  | 2.72 | 0.79 | 3.41 | 12.97 | 0.77 | 17.94 | 4.36 |  | 0.7 | 5.06 | 34.43 | 16.59 | 67.48 | 51.02 | 10.04 | 9.32 |  |  | 0.8 |  |  | 0.11 | 0.75 | 0.23 | 0.6 | 1.35 |  |  | 4.1 | 1.21 | 1.97 | 0.81 | 3.91 | 34.65 | 13.66 | 58.28 | 79.27 | 83.18 | 89 | 89.59 | 89.89 | 90.11 | 90.54 | 90.99 | 91.23 | 92.04 | 92.87 | 93.8 | 94.49 | 97.64 | 98.65 | 100 | 100
862 | 5/1/2023, 9:59:00 PM | FM230501-23 | CEM IL | 5/1/2023, 11:15:26 PM | Titan Cement Pennsuco | FM4 | FM 2023/05/01 15:00:00 IL FM230501-23 FM4 |  | 2,280.603 |  |  | 5,680.999 |  | 7,295.801 | 99.13 | 98.21 | 97.24 | 97.24 | 5.57 |  | 3.86 | 4.57 | 0.71 | 10.82 | 1.46 |  |  |  |  | 4.62 | 63.66 | 3.27 | 0.299 | 0.85 | 0.14 | 19.6 | 2.42 | 7.93 | 6.51 | 56.65 | 9.36 |  |  |  | 0.66 | 0.03 | 0.13 | 3.16 | 0.88 | 3.73 | 12.83 | 0.26 | 17.7 | 4.49 |  | 1.29 | 5.78 | 31.02 | 16.86 | 64.79 | 47.88 | 9.3 | 11.54 |  | 0.66 | 0.43 |  |  | 0.01 | 0.99 | 0.22 | 0.68 | 1.48 |  |  | 5.07 | 1.5 | 2.02 | 1.26 | 14.05 | 39.45 | 8.44 | 26.38 | 40.52 | 45.27 | 62.95 | 72.35 | 82.6 | 87.92 | 93.11 | 96.01 | 97.06 | 99.29 | 100 | 100 | 100 | 100 | 100 | 100 | 100
863 | 5/1/2023, 8:59:00 PM | FM230501-22 | CEM IL | 5/1/2023, 9:40:12 PM | Titan Cement Pennsuco | FM3 | FM 2023/05/01 14:00:00 IL FM230501-22 FM3 | [7 empty] | 99.76 |  |  |  | 7.56 | [5 empty] | 1.99
864 | 5/1/2023, 6:17:00 PM | FMC230531-02 | CEM IL | 6/8/2023, 11:10:23 PM | Titan Cement Pennsuco | FM6 | FMC IL FMC230531-02 | 2.63 | 2,495.04 | 4.64 | 5.97 | 5,980.866 |  | 7,445.439 | 98.79 | 97392 | 98258 | 98258 | 5.39 | 7.1 | 5.28 | 6.5 | 1.22 | 14.41 | 0.81 | 240 | 120 | 77 |  | 3.98 | 64.18 | 3.16 | 0.33 | 0.84 | 0.118 | 19.39 | 2.51 | 0.51 | 5.11 | 65.24 | 9.48 |  |  |  | 0.67 | 0.07 | 0.47 | 1.46 |  |  | 10.35 | 0.71 | 11.07 | 3.05 |  | 1.43 | 4.48 | 32.06 | 20.52 | 60.97 | 52.58 | 9.18 | 14.19 |  | 0.67 | 2.31 |  |  | 0.04 | 0.55 | 0.19 | 0.31 | 1.95 | 0.5 |  | 6.24 | 0.78 | 2.39 | 1.31 | 12.5 | 34.18 | 7.94 | 26.66 | 42.66 | 48.57 | 69.08 | 78.58 | 87.89 | 92.3 | 96.29 | 98.3 | 99 | 100 | 100 | 100 | 100 | 100 | 100 | 100 | 100
865 | 5/1/2023, 6:15:00 PM | FMC230531-01 | CEM IL | 6/8/2023, 11:10:23 PM | Titan Cement Pennsuco | FM3 | FMC IL FMC230531-01 | 2.43 | 2,448.326 | 4.35 | 5.58 | 5,905.414 |  | 7,203.843 | 98.08 | 96.93 | 98059 | 98059 | 5.35 | 7.1 | 4.78 | 5.94 | 1.16 | 13.04 | 0.84 | 230 | 115 | 79 |  | 4.03 | 64.4 | 3.25 | 0.3 | 0.85 | 0.11 | 19.51 | 2.54 | 1.13 | 5.12 | 65.62 | 9.76 | [5 empty] | 0.24 | 1.71 | 0.62 |  | 9.83 | 0.97 | 11.41 | 3.14 |  | 0.96 | 4.1 | 33.17 | 20.26 | 62.08 | 53.43 | 9.73 | 13.99 |  |  | 2.29 |  |  | 0.03 | 0.39 | 0.21 | 0.05 | 1.98 | 0.43 |  | 6.15 | 0.43 | 2.35 | 1.34 | 12.6 | 33.67 | 7.78 | 26.55 | 42.41 | 48.27 | 68.98 | 78.76 | 88.32 | 92.79 | 96.74 | 98.65 | 99.26 | 100 | 100 | 100 | 100 | 100 | 100 | 100 | 100
866 | 5/1/2023, 5:59:00 PM | FM230501-17 | CEM IL | 5/1/2023, 6:55:15 PM | Titan Cement Pennsuco | FM3 | FM 2023/05/01 11:00:00 IL FM230501-17 FM3 | [7 empty] | 98.53 |  |  |  | 8.5 |  | 8.97 | 11.04 | 2.07 | 25.13 | 1.32 |  |  |  |  | 3.56 | 60.69 | 2.75 | 0.219 | 0.8 | 0.13 | 17.02 | 4.2 | -5.4 | 4.51 | 56.78 | 7.63
867 | 5/1/2023, 5:59:00 PM | FM230501-18 | CEM IL | 5/1/2023, 7:10:13 PM | Titan Cement Pennsuco | FM4 | FM 2023/05/01 11:00:00 IL FM230501-18 FM4 |  | 2,166.58 |  |  | 5,514.747 |  | 6,996.194 | 96.69 | 96291 | 97344 | 97344 | 5.23 | [5 empty] | 1.62 |  |  |  |  | 4.59 | 64.6 | 3.27 | 0.299 | 0.86 | 0.14 | 19.73 | 2.52 | 4.83 | 6.48 | 67.09 | 9.46 |  |  |  | 0.86 | 0.01 | 0.21 | 3.14 | 1.5 |  | 12.34 | 1.06 | 14.9 | 5.12 |  | 1.57 | 6.69 | 36.38 | 14.93 | 70.9 | 51.31 | 9.07 | 9.07 |  | 0.86 | 0.79 |  |  | 0.06 | 1.51 | 0.19 | 0.58 | 1.23 | 0.39 |  | 3.99 | 1.95 | 2.42 | 1.48 | 15.01 | 43.64 | 7.55 | 24.46 | 38.6 | 43.3 | 60.2 | 69.11 | 79.12 | 84.58 | 90.25 | 93.66 | 94.98 | 97.98 | 99.58 | 100 | 100 | 100 | 100 | 100 | 100
868 | 5/1/2023, 4:59:00 PM | FM230501-14 | CEM IL | 5/1/2023, 7:10:13 PM | Titan Cement Pennsuco | FM3 | FM 2023/05/01 10:00:00 IL FM230501-14 FM3 | [17 empty] | 1.37 |  |  |  |  | 3.52 | 60.29 | 2.71 | 0.219 | 0.79 | 0.12 | 16.77 | 4.17 | -9.86 | 4.59 | 75.33 | 7.76
869 | 5/1/2023, 4:59:00 PM | FM230501-15 | CEM IL | 5/1/2023, 6:10:16 PM | Titan Cement Pennsuco | FM4 | FM 2023/05/01 10:00:00 IL FM230501-15 FM4 | [17 empty] | 1.57
870 | 5/1/2023, 3:59:00 PM | FM230501-12 | CEM IL | 5/1/2023, 5:25:14 PM | Titan Cement Pennsuco | FM4 | FM 2023/05/01 09:00:00 IL FM230501-12 FM4 |  | 2,222.787 |  |  | 5,582.322 |  | 7,221.587 | 97.39 | 96711 | 97463 | 97463 | 5.12 | [5 empty] | 1.4 |  |  |  |  | 4.57 | 64.26 | 3.26 | 0.299 | 0.85 | 0.13 | 19.56 | 2.49 | 4.24 | 6.44 | 67.23 | 9.43 |  |  |  | 0.91 | 0.04 | 0.13 | 3.03 | 0.75 | 3.42 | 11.4 | 0.62 | 16.19 | 5.2 |  | 1.3 | 6.5 | 34.66 | 15.35 | 69.3 | 50.01 | 8.34 | 9.41 |  | 0.91 | 0.83 |  |  | 0.06 | 1.71 | 0.23 | 1.14 | 1.47 |  |  | 4.14 | 2.57 | 2.17 | 1.34 | 13.49 | 39.37 | 8.04 | 26.02 | 41.17 | 46.33 | 64.46 | 73.5 | 83.12 | 88.1 | 93.02 | 95.84 | 96.88 | 99.13 | 99.97 | 100 | 100 | 100 | 100 | 100 | 100
871 | 5/1/2023, 3:59:00 PM | FM230501-11 | CEM IL | 5/1/2023, 5:25:14 PM | Titan Cement Pennsuco | FM3 | FM 2023/05/01 09:00:00 IL FM230501-11 FM3 | [7 empty] | 96.15 |  |  |  | 7.96 |  | 6.8 | 8.12 | 1.32 | 19.05 | 1.32 |  |  |  |  | 3.74 | 61.79 | 2.87 | 0.229 | 0.8 | 0.13 | 17.53 | 4.34 | -3.83 | 4.81 | 59.92 | 8.06
872 | 5/1/2023, 1:59:00 PM | FM230501-09 | CEM IL | 5/1/2023, 3:55:17 PM | Titan Cement Pennsuco | FM4 | FM 2023/05/01 07:00:00 IL FM230501-09 FM4 |  | 2,017.507 |  |  | 2,672.391 |  | 4,087.272 | 97.82 | 108.75 | 97326 | 97326 | 5.19 | [10 empty] | 4.5 | 62.18 | 0.51 | 0.269 | 0.83 | 0.13 | 19.05 | 2.16 | 2.21 | 10.91 | 67.99 | 1.07 | 0.21 |  |  | 0.24 | 0.05 | 0.12 | 2.16 | 0.45 | 3.38 | 11.81 | 0.62 | 16.27 | 5.42 |  | 1.53 | 6.95 | 34.25 | 15.43 | 68.94 | 49.69 | 9.09 | 9.43 |  | 0.46 | 1.74 |  |  | 0.03 | 1.54 | 0.21 | 0.72 | 1.23 | 0.32 |  | 4.14 | 2.09 | 2.26 | 1.67 | 14.07 | 37.58 | 6.91 | 23.51 | 38.82 | 44.4 | 64.49 | 74.34 | 84.48 | 89.52 | 94.3 | 96.9 | 97.83 | 99.61 | 100 | 100 | 100 | 100 | 100 | 100 | 100
873 | 5/1/2023, 1:59:00 PM | FM230501-08 | CEM IL | 5/1/2023, 3:40:13 PM | Titan Cement Pennsuco | FM3 | FM 2023/05/01 07:00:00 IL FM230501-08 FM3 | [7 empty] | 98.43 |  |  |  | 6.02 |  | 5.42 | 6.41 | 0.99 | 15.19 | 1.2 |  |  |  |  | 3.83 | 61.93 | 2.89 | 0.229 | 0.8 | 0.12 | 17.74 | 4.09 | -3.01 | 5.03 | 61.73 | 8.15
874 | 5/1/2023, 11:59:00 AM | FM230501-06 | CEM IL | 5/1/2023, 1:55:17 PM | Titan Cement Pennsuco | FM4 | FM 2023/05/01 05:00:00 IL FM230501-06 FM4 |  | 2,062.946 |  |  | 5,685.452 |  | 7,221.894 | 97.79 | 97718 | 97316 | 97316 | 4.98 | [10 empty] | 4.61 | 64.62 | 3.3 | 0.279 | 0.85 | 0.13 | 19.36 | 2.16 | 0.95 | 6.48 | 70.84 | 9.56 |  |  |  | 0.72 |  |  | 1.74 | 0.4 | 3.82 | 11.82 | 0.65 | 16.68 | 5.27 |  | 1.15 | 6.41 | 33.72 | 15.93 | 67.91 | 49.65 | 9.16 | 10.32 |  | 0.72 | 1.54 |  |  | 0.05 | 1.6 | 0.19 | 0.61 | 1.34 |  |  | 4.54 | 2.06 | 1.7 | 1.69 | 14.29 | 37.34 | 6.84 | 23.09 | 38.16 | 43.74 | 64.19 | 74.29 | 84.62 | 89.71 | 94.49 | 97.07 | 97.98 | 99.68 | 100 | 100 | 100 | 100 | 100 | 100 | 100
875 | 5/1/2023, 11:23:00 AM | FMC230501-02 | CEM IL | 5/30/2023, 11:15:15 PM | Titan Cement Pennsuco | FM3 | FMC IL FMC230501-02 | 2.55 | 2,262.098 | 4.41 | 5.55 | 5,237.402 | 7.07 | 6,762.665 | 98.41 | 97718 | 97945 | 97945 | 5.91 |  | 4.66 | 5.67 | 1.01 | 13.06 | 1.43 |  |  |  |  | 4.29 | 63.76 | 3.19 | 0.29 | 0.82 | 0.228 | 19.02 | 3.02 | 1.15 | 5.92 | 63.71 | 9.58 |  |  |  | 1 | 0.08 | 0.43 | 3.42 | 0.91 |  | 13.19 | 1.25 | 15.35 | 4.49 |  | 1.84 | 6.33 | 31.43 | 14.65 | 68.21 | 46.08 | 8.6 | 13.26 |  | 1 | 0.81 |  |  | 0.13 | 1.01 | 0.18 | 1.04 | 1.71 | 0.57 |  | 5.83 | 1.79 | 2.85 | 1.12 | 12.01 | 37.42 | 9.08 | 29.42 | 44.76 | 49.97 | 67.91 | 76.44 | 85.24 | 89.68 | 94.01 | 96.46 | 97.36 | 99.3 | 99.99 | 100 | 100 | 100 | 100 | 100 | 100
876 | 5/1/2023, 11:23:00 AM | FMC230501-03 | CEM IL | 5/30/2023, 11:15:15 PM | Titan Cement Pennsuco | FM4 | FMC IL FMC230501-03 | 2.34 | 2,121.199 | 4.45 | 5.8 | 5,630.353 | 7.35 | 7,180.18 | 97.83 | 97549 | 97757 | 97757 | 5.14 | 6.6 | 3.8 | 4.53 | 0.73 | 10.65 | 1.57 | 210 | 90 | 78 |  | 4.53 | 64.46 | 3.28 | 0.32 | 0.83 | 0.147 | 19.56 | 2.38 | 3.17 | 6.39 | 64.36 | 9.87 |  |  |  | 0.8 |  | 0.25 | 2.89 | 0.87 | 3.26 | 13.09 | 0.86 | 18.07 | 4.88 |  | 1.02 | 5.9 | 32.1 | 15.65 | 67.23 | 47.75 | 8.69 | 9.98 |  | 0.8 | 1.11 |  |  | 0.15 | 1.01 | 0.23 | 1.32 | 1.48 | 0.37 |  | 4.39 | 2.01 | 2.49 | 1.62 | 12.02 | 36.74 | 6.93 | 26.87 | 44.08 | 49.96 | 69.46 | 78.07 | 86.28 | 90.17 | 93.85 | 95.93 | 96.71 | 98.46 | 99.36 | 99.8 | 99.96 | 100 | 100 | 100 | 100
877 | 5/1/2023, 9:59:00 AM | FM230501-03 | CEM IL | 5/1/2023, 10:55:12 AM | Titan Cement Pennsuco | FM3 | FM 2023/05/01 03:00:00 IL FM230501-03 FM3 | [7 empty] | 97.44 |  |  |  | 5.12 |  | 3.22 | 4.12 | 0.9 | 9.02 | 1.15 |  |  |  |  | 4.44 | 64.68 | 3.29 | 0.239 | 0.84 | 0.13 | 19.65 | 2.07 | 3.35 | 6 | 63.88 | 9.43
878 | 5/1/2023, 9:59:00 AM | FM230501-04 | CEM IL | 5/1/2023, 11:25:15 AM | Titan Cement Pennsuco | FM4 | FM 2023/05/01 03:00:00 IL FM230501-04 FM4 |  | 1,997.694 |  |  | 5,464.137 |  | 6,911.128 | 95.47 | 95737 | 97406 | 97406 | 5.34 | [5 empty] | 1.68 |  |  |  |  | 4.48 | 64.76 | 3.2 | 0.309 | 0.86 | 0.13 | 19.63 | 2.43 | 2.65 | 6.3 | 69.6 | 9.25 |  |  |  | 1.06 | 0.07 | 0.24 | 1.96 | 0.61 | 3 | 10.95 | 0.93 | 15.49 | 5.35 |  | 0.63 | 5.98 | 36.21 | 14.94 | 70.8 | 51.14 | 8.69 | 9.86 |  | 1.06 | 1.82 |  |  | 0.05 | 1.68 | 0.24 | 0.59 | 1.12 |  |  | 4.34 | 2.13 | 2.1 | 1.71 | 14.59 | 39.31 | 6.65 | 22.91 | 37.72 | 43.17 | 62.88 | 72.65 | 82.88 | 88.08 | 93.14 | 95.99 | 97.03 | 99.26 | 100 | 100 | 100 | 100 | 100 | 100 | 100
879 | 5/1/2023, 7:59:00 AM | FM230501-01 | CEM IL | 5/1/2023, 11:25:15 AM | Titan Cement Pennsuco | FM3 | FM 2023/05/01 01:00:00 IL FM230501-01 FM3 |  | 2,190.192 |  |  | 5,655.473 |  | 7,049.981 | 97.15 | 96646 | 97647 | 97647 | 5.53 |  | 3.07 | 3.78 | 0.71 | 8.6 | 1.71 |  |  |  |  | 4.6 | 65.02 | 3.32 | 0.249 | 0.86 | 0.13 | 19.88 | 2.18 | 5.31 | 6.38 | 62.38 | 9.53 |  |  |  | 1.05 | 0.06 | 0.11 | 2.4 | 1.15 |  | 12.03 | 1.27 | 14.46 | 5.06 |  | 1.15 | 6.21 | 38.44 | 14.53 | 72.57 | 52.97 | 9.65 | 8.97 |  | 1.05 | 0.89 |  |  | 0.01 | 1.22 | 0.21 | 0.81 | 0.99 |  |  | 3.95 | 1.83 | 1.82 | 1.3 | 12.32 | 34.05 | 8.2 | 27.08 | 43.33 | 49.09 | 69.21 | 78.68 | 88 | 92.41 | 96.37 | 98.36 | 99.04 | 100 | 100 | 100 | 100 | 100 | 100 | 100 | 100
880 | 5/1/2023, 3:59:00 AM | FM230430-30 | CEM IL | 5/1/2023, 4:55:15 AM | Titan Cement Pennsuco | FM3 | FM 2023/04/30 21:00:00 IL FM230430-30 FM3 |  | 2,390.269 |  |  | 5,534.619 |  | 7,106.257 | 98.28 | 97 | 97.91 | 97.91 | 5.32 |  | 2.94 | 4.13 | 1.19 | 8.24 | [5 empty] | 4.22 | 64.06 | 3.43 | 0.269 | 0.98 | 0.15 | 19.36 | 2.63 | 2.9 | 5.19 | 63.79 | 9.87 |  |  |  | 0.67 | 0.15 | 0.12 | 1.97 | 0.82 |  | 12.88 | 1.08 | 14.78 | 2.89 |  | 0.42 | 3.3 | 40.42 | 13.9 | 74.41 | 54.32 | 10.87 | 8.38 |  | 0.67 | 1.71 |  |  | 0.09 | 0.91 | 0.24 | 0.96 | 1.51 |  |  | 3.69 | 1.64 | 2.06 | 1.48 | 12.85 | 34.71 | 7.42 | 25.72 | 41.8 | 47.6 | 68.04 | 77.72 | 87.33 | 91.9 | 96.06 | 98.17 | 98.91 | 100 | 100 | 100 | 100 | 100 | 100 | 100 | 100